## Piezoelectric constant d33
Ba | Ca | Sr | Ti | Zr | Sn | Hf | d33(pC/N) | number | R | t | μ | AR | EN-P | EN-MB | d-O | EFF-C | EFF-S | CR | z/rk | EI | W | CVW | EVW | AN | V | PE | vec/Z | Rcov | Rdve | Rdce | EA | DP
1 | 0 | 0 | 1 | 0 | 0 | 0 | 190 | 0 | 2.639344262 | 1.0589012 | 0.435714286 | 1.488881286 | 2.3 | 1.85 | 1.261707989 | 1.572614108 | 0.904761905 | 2.526 | 0.250847458 | 0.764285714 | 2.868149541 | 1.255813953 | 1.25 | 2.545454545 | 3.586466165 | 1.5 | 0.196428571 | 1.5 | 1.850828729 | 1.582417582 | 130.225 | 2.719178082
1 | 0 | 0 | 0.99 | 0.01 | 0 | 0 | 273 | 1 | 2.634593356 | 1.058322018 | 0.4365 | 1.487446254 | 2.3005 | 1.8508 | 1.260860468 | 1.567313856 | 0.905192949 | 2.527225 | 0.251230691 | 0.764262484 | 2.842418176 | 1.254938415 | 1.249334371 | 2.524797115 | 3.575109146 | 1.496259352 | 0.197316496 | 1.498524181 | 1.849296163 | 1.581201274 | 130.0575 | 2.713045855
1 | 0 | 0 | 0.99 | 0 | 0.01 | 0 | 250 | 2 | 2.635887361 | 1.058479914 | 0.436285714 | 1.487268341 | 2.2985 | 1.8499 | 1.261082659 | 1.558772724 | 0.897637795 | 2.5225 | 0.250958049 | 0.763698433 | 2.826338851 | 1.255230126 | 1.249897549 | 2.513464991 | 3.567522087 | 1.496259352 | 0.197534766 | 1.49909146 | 1.845831726 | 1.573770492 | 129.7265 | 2.73329386
1 | 0 | 0 | 0.985 | 0.015 | 0 | 0 | 317 | 3 | 2.632224311 | 1.058032665 | 0.436892857 | 1.486729775 | 2.30075 | 1.8512 | 1.260437135 | 1.564677105 | 0.905408625 | 2.5278375 | 0.251422747 | 0.76425087 | 2.829724856 | 1.254501103 | 1.249001822 | 2.514593624 | 3.569457566 | 1.494396015 | 0.197763475 | 1.49778736 | 1.848530832 | 1.58059382 | 129.97375 | 2.709990102
1 | 0 | 0 | 0.98 | 0 | 0 | 0.02 | 361 | 4 | 2.630718954 | 1.057848614 | 0.437142857 | 1.486521567 | 2.302 | 1.8513 | 1.260208237 | 1.544794978 | 0.904761905 | 2.5293 | 0.25166644 | 0.763881716 | 2.719766617 | 1.25464684 | 1.249180865 | 2.434782609 | 3.567688856 | 1.485148515 | 0.199195171 | 1.497277677 | 1.849398255 | 1.580333626 | 130.301 | 2.713231274
1 | 0 | 0 | 0.978 | 0.022 | 0 | 0 | 343 | 5 | 2.628914797 | 1.057627837 | 0.437442857 | 1.485727863 | 2.3011 | 1.85176 | 1.259844946 | 1.561000523 | 0.905710745 | 2.528695 | 0.251692119 | 0.76423461 | 2.812143483 | 1.253889379 | 1.248536551 | 2.500446508 | 3.561575306 | 1.491795127 | 0.198392659 | 1.496757026 | 1.847460431 | 1.579744169 | 129.8565 | 2.705723594
1 | 0 | 0 | 0.9775 | 0.0225 | 0 | 0 | 334 | 6 | 2.628678722 | 1.057598932 | 0.437482143 | 1.48565635 | 2.301125 | 1.8518 | 1.259802668 | 1.560738571 | 0.905732332 | 2.52875625 | 0.251711382 | 0.764233449 | 2.810896027 | 1.253845707 | 1.248503331 | 2.499442089 | 3.56101362 | 1.491609695 | 0.198437754 | 1.496683485 | 1.847384022 | 1.579683515 | 129.848125 | 2.705419357
1 | 0 | 0 | 0.97 | 0 | 0.03 | 0 | 400 | 7 | 2.629000653 | 1.057638348 | 0.437428571 | 1.48405291 | 2.2955 | 1.8497 | 1.259833856 | 1.531808261 | 0.88372093 | 2.5155 | 0.251179525 | 0.762526572 | 2.746270865 | 1.254064097 | 1.249692699 | 2.451838879 | 3.53022804 | 1.488833747 | 0.199784959 | 1.497277677 | 1.835918233 | 1.556756757 | 128.7295 | 2.761969695
1 | 0 | 0 | 0.97 | 0 | 0 | 0.03 | 272 | 8 | 2.626427406 | 1.057323106 | 0.437857143 | 1.48534451 | 2.303 | 1.85195 | 1.259459697 | 1.531251263 | 0.904761905 | 2.53095 | 0.25207794 | 0.763679877 | 2.651187394 | 1.254064097 | 1.2487717 | 2.382978723 | 3.558373741 | 1.477832512 | 0.200607903 | 1.495920218 | 1.848683847 | 1.579293705 | 130.339 | 2.710267613
1 | 0 | 0 | 0.96 | 0 | 0.04 | 0 | 409 | 9 | 2.625570776 | 1.057218066 | 0.438 | 1.482450403 | 2.294 | 1.8496 | 1.259210382 | 1.518672864 | 0.876923077 | 2.512 | 0.25129041 | 0.76194199 | 2.70791431 | 1.253481894 | 1.249590298 | 2.422145329 | 3.511871894 | 1.485148515 | 0.20092939 | 1.49637243 | 1.831001312 | 1.548387097 | 128.231 | 2.776534437
1 | 0 | 0 | 0.96 | 0 | 0 | 0.04 | 294 | 10 | 2.622149837 | 1.056798119 | 0.438571429 | 1.484169315 | 2.304 | 1.8526 | 1.258712046 | 1.517942967 | 0.904761905 | 2.5326 | 0.252490787 | 0.763478145 | 2.585981576 | 1.253481894 | 1.248362803 | 2.333333333 | 3.549107143 | 1.470588235 | 0.202040816 | 1.494565217 | 1.847969991 | 1.578255151 | 130.377 | 2.70731042
1 | 0 | 0 | 0.95 | 0.05 | 0 | 0 | 275 | 11 | 2.615759545 | 1.056011616 | 0.439642857 | 1.481733683 | 2.3025 | 1.854 | 1.257481742 | 1.546465368 | 0.906921241 | 2.532125 | 0.252775406 | 0.764169579 | 2.743949711 | 1.251448436 | 1.246678929 | 2.445414847 | 3.530391341 | 1.481481481 | 0.200949945 | 1.49264983 | 1.843191197 | 1.57635468 | 129.3875 | 2.68879106
1 | 0 | 0 | 0.95 | 0 | 0.05 | 0 | 318 | 12 | 2.622149837 | 1.056798119 | 0.438571429 | 1.480851353 | 2.2925 | 1.8495 | 1.258587524 | 1.505760826 | 0.870229008 | 2.5085 | 0.251401393 | 0.761358303 | 2.670614432 | 1.252900232 | 1.249487915 | 2.393162393 | 3.493705653 | 1.481481481 | 0.202087008 | 1.495468278 | 1.826110657 | 1.540106952 | 127.7325 | 2.791253603
1 | 0 | 0 | 0.94 | 0 | 0.06 | 0 | 361 | 13 | 2.618737801 | 1.056378505 | 0.439142857 | 1.479255749 | 2.291 | 1.8494 | 1.257965282 | 1.493066499 | 0.863636364 | 2.505 | 0.251512474 | 0.76077551 | 2.634328158 | 1.252319109 | 1.249385548 | 2.364864865 | 3.475726387 | 1.477832512 | 0.203258042 | 1.494565217 | 1.821246058 | 1.531914894 | 127.234 | 2.806129662
1 | 0 | 0 | 0.94 | 0 | 0 | 0.06 | 201 | 14 | 2.613636364 | 1.055749708 | 0.44 | 1.481824496 | 2.306 | 1.8539 | 1.257219404 | 1.492008503 | 0.904761905 | 2.5359 | 0.253320553 | 0.763075 | 2.464741208 | 1.252319109 | 1.247545812 | 2.24 | 3.530717987 | 1.45631068 | 0.204968944 | 1.491862568 | 1.846543931 | 1.576182137 | 130.453 | 2.701415351
1 | 0 | 0 | 0.93 | 0.07 | 0 | 0 | 308 | 15 | 2.606443257 | 1.054860193 | 0.441214286 | 1.47889382 | 2.3035 | 1.8556 | 1.25579916 | 1.536247745 | 0.907787864 | 2.534575 | 0.253554908 | 0.764123135 | 2.697230314 | 1.249710715 | 1.245355437 | 2.407566638 | 3.508449332 | 1.474201474 | 0.202817317 | 1.489729892 | 1.840153804 | 1.573942507 | 129.0525 | 2.676825568
1 | 0 | 0 | 0.93 | 0 | 0.07 | 0 | 308 | 16 | 2.615334633 | 1.055959224 | 0.439714286 | 1.47766358 | 2.2895 | 1.8493 | 1.257343656 | 1.480584421 | 0.857142857 | 2.5015 | 0.251623653 | 0.760193608 | 2.599014726 | 1.251738526 | 1.249283198 | 2.337228715 | 3.457931222 | 1.474201474 | 0.204442726 | 1.493663247 | 1.816407309 | 1.523809524 | 126.7355 | 2.821165134
1 | 0 | 0 | 0.92 | 0.08 | 0 | 0 | 225 | 17 | 2.601809955 | 1.054285423 | 0.442 | 1.477477967 | 2.304 | 1.8564 | 1.254959556 | 1.531189399 | 0.908221797 | 2.5358 | 0.253946465 | 0.764099915 | 2.674462175 | 1.248843663 | 1.244694744 | 2.389078498 | 3.49758029 | 1.470588235 | 0.203764078 | 1.488274203 | 1.838638858 | 1.572739187 | 128.885 | 2.67088267
1 | 0 | 0 | 0.92 | 0 | 0.08 | 0 | 384 | 18 | 2.611940299 | 1.055540275 | 0.440285714 | 1.476074835 | 2.288 | 1.8492 | 1.256722643 | 1.468309313 | 0.850746269 | 2.498 | 0.25173493 | 0.759612596 | 2.564635531 | 1.25115848 | 1.249180865 | 2.310231023 | 3.440317346 | 1.470588235 | 0.205641302 | 1.492762364 | 1.811594203 | 1.515789474 | 126.237 | 2.836362597
1 | 0 | 0 | 0.92 | 0 | 0 | 0.08 | 193 | 19 | 2.605177994 | 1.054703375 | 0.441428571 | 1.479487075 | 2.308 | 1.8552 | 1.255730298 | 1.466945348 | 0.904761905 | 2.5392 | 0.254155791 | 0.76267228 | 2.35436011 | 1.25115848 | 1.246729889 | 2.153846154 | 3.512518409 | 1.442307692 | 0.207983193 | 1.489169675 | 1.845120071 | 1.574114561 | 130.529 | 2.695545899
1 | 0 | 0 | 0.91 | 0.09 | 0 | 0 | 183 | 20 | 2.597193096 | 1.053711278 | 0.442785714 | 1.476064822 | 2.3045 | 1.8572 | 1.254121075 | 1.526164254 | 0.908656145 | 2.537025 | 0.254339234 | 0.764076696 | 2.652075203 | 1.247977814 | 1.244034751 | 2.370872142 | 3.486778385 | 1.466992665 | 0.20471972 | 1.486821356 | 1.837126405 | 1.571537706 | 128.7175 | 2.664966101
1 | 0 | 0 | 0.91 | 0 | 0.09 | 0 | 346 | 21 | 2.608554763 | 1.055121659 | 0.440857143 | 1.474489502 | 2.2865 | 1.8491 | 1.256102243 | 1.456236072 | 0.844444444 | 2.4945 | 0.251846306 | 0.759032471 | 2.531153983 | 1.250578972 | 1.249078549 | 2.283849918 | 3.422882002 | 1.466992665 | 0.206854014 | 1.491862568 | 1.806806537 | 1.507853403 | 125.7385 | 2.851724683
1 | 0 | 0 | 0.9 | 0.1 | 0 | 0 | 165 | 22 | 2.592592593 | 1.053137759 | 0.443571429 | 1.474654378 | 2.305 | 1.858 | 1.253283713 | 1.521171985 | 0.909090909 | 2.53825 | 0.254733219 | 0.764053479 | 2.630059907 | 1.247113164 | 1.243375459 | 2.352941176 | 3.476042995 | 1.463414634 | 0.205684368 | 1.485371343 | 1.835616438 | 1.570338059 | 128.55 | 2.659075687
1 | 0 | 0 | 0.9 | 0 | 0.1 | 0 | 255 | 23 | 2.605177994 | 1.054703375 | 0.441428571 | 1.472907571 | 2.285 | 1.849 | 1.255482456 | 1.444359756 | 0.838235294 | 2.491 | 0.25195778 | 0.758453232 | 2.498535378 | 1.25 | 1.248976249 | 2.258064516 | 3.40562249 | 1.463414634 | 0.208081114 | 1.490963855 | 1.80204411 | 1.5 | 125.24 | 2.867254081
1 | 0 | 0 | 0.88 | 0.12 | 0 | 0 | 197 | 24 | 2.583440308 | 1.051992592 | 0.445142857 | 1.471841561 | 2.306 | 1.8596 | 1.251612339 | 1.511284791 | 0.909961686 | 2.5407 | 0.255524862 | 0.764007049 | 2.587107922 | 1.245387454 | 1.242058967 | 2.317880795 | 3.45476932 | 1.45631068 | 0.207641196 | 1.482479784 | 1.832603939 | 1.567944251 | 128.215 | 2.647372633
1 | 0 | 0 | 0.88 | 0 | 0.12 | 0 | 105 | 25 | 2.598450613 | 1.053867801 | 0.442571429 | 1.46975387 | 2.282 | 1.8488 | 1.254244715 | 1.421178941 | 0.826086957 | 2.484 | 0.252181025 | 0.757297401 | 2.435756905 | 1.248843663 | 1.2487717 | 2.208201893 | 3.371620428 | 1.45631068 | 0.210579515 | 1.489169675 | 1.792594178 | 1.484536082 | 124.243 | 2.898825866
1 | 0 | 0 | 0.87 | 0.13 | 0 | 0 | 82 | 26 | 2.578888355 | 1.051420941 | 0.445928571 | 1.470439172 | 2.3065 | 1.8604 | 1.250778323 | 1.506389237 | 0.9103977 | 2.541925 | 0.255922532 | 0.763983836 | 2.566153761 | 1.244526389 | 1.241401766 | 2.300739523 | 3.444229832 | 1.452784504 | 0.208633639 | 1.481038223 | 1.831101394 | 1.566750082 | 128.0475 | 2.641559651
1 | 0 | 0 | 0.85 | 0.15 | 0 | 0 | 116 | 27 | 2.569832402 | 1.050279502 | 0.4475 | 1.467642397 | 2.3075 | 1.862 | 1.24911362 | 1.496692665 | 0.911270983 | 2.544375 | 0.256721596 | 0.763937415 | 2.52524751 | 1.242807825 | 1.240089449 | 2.267206478 | 3.423342603 | 1.445783133 | 0.210647262 | 1.478163494 | 1.828103683 | 1.564367192 | 127.7125 | 2.630009937
1 | 0 | 0 | 0.84 | 0 | 0 | 0.16 | 125 | 28 | 2.571884984 | 1.050538703 | 0.447142857 | 1.470210667 | 2.316 | 1.8604 | 1.249808981 | 1.37458291 | 0.904761905 | 2.5524 | 0.257552555 | 0.761065643 | 1.996682059 | 1.246537396 | 1.243476843 | 1.866666667 | 3.441558442 | 1.388888889 | 0.220982143 | 1.478494624 | 1.839446519 | 1.565898217 | 130.833 | 2.672320948
1 | 0 | 0 | 0.9825 | 0.0175 | 0 | 0 | 312 | 29 | 2.631041386 | 1.057888048 | 0.437089286 | 1.486371794 | 2.300875 | 1.8514 | 1.260225575 | 1.563362053 | 0.905516502 | 2.52814375 | 0.251518885 | 0.764245063 | 2.823420614 | 1.254282562 | 1.248835614 | 2.509522743 | 3.566638471 | 1.493466086 | 0.197987725 | 1.497419221 | 1.848148404 | 1.580290269 | 129.931875 | 2.708464805
1 | 0 | 0 | 0.82 | 0.18 | 0 | 0 | 210 | 30 | 2.556367101 | 1.048571983 | 0.449857143 | 1.463467126 | 2.309 | 1.8644 | 1.246624858 | 1.48237963 | 0.912584054 | 2.54805 | 0.257929592 | 0.763867793 | 2.466276307 | 1.240238861 | 1.238126167 | 2.218700475 | 3.392482486 | 1.435406699 | 0.213741645 | 1.473872264 | 1.823625476 | 1.560806417 | 127.21 | 2.612873503
1 | 0 | 0 | 0.8 | 0 | 0 | 0.2 | 118 | 31 | 2.555555556 | 1.048468676 | 0.45 | 1.465615949 | 2.32 | 1.863 | 1.246869215 | 1.332630098 | 0.904761905 | 2.559 | 0.259285214 | 0.760264861 | 1.855720116 | 1.244239631 | 1.241856678 | 1.75 | 3.407142857 | 1.363636364 | 0.228110599 | 1.473214286 | 1.836622807 | 1.561822126 | 130.985 | 2.660857909
0.99 | 0.01 | 0 | 0.96 | 0 | 0.04 | 0 | 390 | 32 | 2.621167645 | 1.056269731 | 0.438 | 1.481087857 | 2.2935 | 1.84915 | 1.25743429 | 1.512301651 | 0.876923077 | 2.50999 | 0.252207281 | 0.763258609 | 2.688738041 | 1.252089136 | 1.248484104 | 2.406574394 | 3.500865084 | 1.48019802 | 0.204546119 | 1.494558646 | 1.827448623 | 1.546344086 | 128.2889 | 2.766766212
0.99 | 0.01 | 0 | 0.95 | 0 | 0.05 | 0 | 437 | 33 | 2.617752443 | 1.05585016 | 0.438571429 | 1.479490277 | 2.292 | 1.84905 | 1.256812311 | 1.499443782 | 0.870229008 | 2.50649 | 0.252318668 | 0.762673913 | 2.651702304 | 1.251508121 | 1.248381811 | 2.377777778 | 3.482755779 | 1.47654321 | 0.205724574 | 1.493655589 | 1.822567457 | 1.538074866 | 127.7904 | 2.781433593
0.99 | 0.01 | 0 | 0.94 | 0 | 0.06 | 0 | 320 | 34 | 2.614346129 | 1.055430923 | 0.439142857 | 1.477896139 | 2.2905 | 1.84895 | 1.256190947 | 1.48680271 | 0.863636364 | 2.50299 | 0.252430154 | 0.762090113 | 2.615672993 | 1.250927644 | 1.248279535 | 2.349662162 | 3.464832863 | 1.472906404 | 0.206916686 | 1.492753623 | 1.817712297 | 1.529893617 | 127.2919 | 2.796257316
0.99 | 0.01 | 0 | 0.92 | 0 | 0.08 | 0 | 435 | 35 | 2.607560026 | 1.054593445 | 0.440285714 | 1.474718148 | 2.2875 | 1.84875 | 1.25495006 | 1.462149388 | 0.850746269 | 2.49599 | 0.252653422 | 0.76092519 | 2.546473899 | 1.249768304 | 1.248075033 | 2.295379538 | 3.4295348 | 1.465686275 | 0.209342845 | 1.490952955 | 1.808079169 | 1.513789474 | 126.2949 | 2.826383888
0.984 | 0.016 | 0 | 0.976 | 0 | 0.024 | 0 | 358 | 36 | 2.624003138 | 1.056372376 | 0.437085714 | 1.482832231 | 2.2956 | 1.84904 | 1.257364239 | 1.529463386 | 0.887850467 | 2.514384 | 0.252578999 | 0.76498693 | 2.738427492 | 1.252183609 | 1.247984003 | 2.44460127 | 3.523575485 | 1.483101392 | 0.204838747 | 1.494916485 | 1.833172317 | 1.558524946 | 129.12124 | 2.737805568
0.98 | 0.02 | 0 | 0.96 | 0 | 0.04 | 0 | 510 | 37 | 2.616764514 | 1.055321396 | 0.438 | 1.479725311 | 2.293 | 1.8487 | 1.255658199 | 1.505930438 | 0.876923077 | 2.50798 | 0.253124151 | 0.764575228 | 2.669561771 | 1.250696379 | 1.247377909 | 2.39100346 | 3.489858274 | 1.475247525 | 0.208162848 | 1.492744861 | 1.823895934 | 1.544301075 | 128.3468 | 2.756997986
0.98 | 0.02 | 0 | 0.95 | 0.05 | 0 | 0 | 201 | 38 | 2.60698619 | 1.05411711 | 0.439642857 | 1.479009908 | 2.3015 | 1.8531 | 1.253934435 | 1.533489748 | 0.906921241 | 2.528105 | 0.254619983 | 0.766810515 | 2.705086798 | 1.248667439 | 1.244471694 | 2.413973799 | 3.508261634 | 1.471604938 | 0.208184143 | 1.489031285 | 1.836038514 | 1.572194855 | 129.5033 | 2.669871995
0.98 | 0.02 | 0 | 0.95 | 0 | 0.05 | 0 | 465 | 39 | 2.613355049 | 1.054902202 | 0.438571429 | 1.4781292 | 2.2915 | 1.8486 | 1.255037098 | 1.493126738 | 0.870229008 | 2.50448 | 0.253235944 | 0.763989524 | 2.632790175 | 1.250116009 | 1.247275707 | 2.362393162 | 3.471805905 | 1.471604938 | 0.20936214 | 1.4918429 | 1.819024257 | 1.536042781 | 127.8483 | 2.771613584
0.98 | 0.02 | 0 | 0.94 | 0 | 0.06 | 0 | 360 | 40 | 2.609954457 | 1.054483341 | 0.439142857 | 1.476536529 | 2.29 | 1.8485 | 1.254416612 | 1.480538922 | 0.863636364 | 2.50098 | 0.253347835 | 0.763404716 | 2.597017829 | 1.249536178 | 1.247173521 | 2.334459459 | 3.453939339 | 1.467980296 | 0.210575331 | 1.490942029 | 1.814178536 | 1.52787234 | 127.3498 | 2.78638497
0.98 | 0.02 | 0 | 0.92 | 0 | 0.08 | 0 | 446 | 41 | 2.603179753 | 1.053646615 | 0.440285714 | 1.473361462 | 2.287 | 1.8483 | 1.253177478 | 1.455989462 | 0.850746269 | 2.49398 | 0.253571915 | 0.762237783 | 2.528312267 | 1.248378128 | 1.246969201 | 2.280528053 | 3.418752254 | 1.460784314 | 0.213044389 | 1.489143546 | 1.804564136 | 1.511789474 | 126.3528 | 2.816405178
0.97 | 0.03 | 0 | 0.96 | 0 | 0.04 | 0 | 451 | 42 | 2.612361383 | 1.054373061 | 0.438 | 1.478362764 | 2.2925 | 1.84825 | 1.253882107 | 1.499559224 | 0.876923077 | 2.50597 | 0.254041021 | 0.765891846 | 2.650385501 | 1.249303621 | 1.246271714 | 2.375432526 | 3.478851463 | 1.47029703 | 0.211779577 | 1.490931076 | 1.820343244 | 1.542258065 | 128.4047 | 2.74722976
0.97 | 0.03 | 0 | 0.95 | 0 | 0.05 | 0 | 428 | 43 | 2.608957655 | 1.053954244 | 0.438571429 | 1.476768124 | 2.291 | 1.84815 | 1.253261885 | 1.486809694 | 0.870229008 | 2.50247 | 0.254153219 | 0.765305134 | 2.613878047 | 1.248723898 | 1.246169603 | 2.347008547 | 3.460856031 | 1.466666667 | 0.212999706 | 1.490030211 | 1.815481058 | 1.534010695 | 127.9062 | 2.761793574
0.97 | 0.03 | 0 | 0.94 | 0 | 0.06 | 0 | 441 | 44 | 2.605562785 | 1.053535759 | 0.439142857 | 1.475176919 | 2.2895 | 1.84805 | 1.252642276 | 1.474275134 | 0.863636364 | 2.49897 | 0.254265516 | 0.764719319 | 2.578362664 | 1.248144712 | 1.246067508 | 2.319256757 | 3.443045815 | 1.463054187 | 0.214233976 | 1.489130435 | 1.810644775 | 1.525851064 | 127.4077 | 2.776512624
0.97 | 0.03 | 0 | 0.92 | 0 | 0.08 | 0 | 508 | 45 | 2.598799481 | 1.052699785 | 0.440285714 | 1.472004776 | 2.2865 | 1.84785 | 1.251404895 | 1.449829537 | 0.850746269 | 2.49197 | 0.254490407 | 0.763550377 | 2.510150636 | 1.246987952 | 1.245863368 | 2.265676568 | 3.407969708 | 1.455882353 | 0.216745932 | 1.487334138 | 1.801049102 | 1.509789474 | 126.4107 | 2.806426469
0.97 | 0.03 | 0 | 0.9 | 0.1 | 0 | 0 | 237 | 46 | 2.579549114 | 1.050303734 | 0.443571429 | 1.470588235 | 2.3035 | 1.85665 | 1.247980517 | 1.502026891 | 0.909090909 | 2.53222 | 0.257521515 | 0.768014281 | 2.574185091 | 1.24295612 | 1.24007338 | 2.307563025 | 3.443359446 | 1.448780488 | 0.216791324 | 1.479969992 | 1.824931507 | 1.564122137 | 128.7237 | 2.631010717
0.968 | 0.032 | 0 | 0.952 | 0 | 0.048 | 0 | 440 | 47 | 2.608757983 | 1.053848374 | 0.438457143 | 1.476814502 | 2.2912 | 1.84808 | 1.253030803 | 1.488076666 | 0.871559633 | 2.502768 | 0.25431421 | 0.765685567 | 2.617305982 | 1.248561351 | 1.245968799 | 2.349554489 | 3.462247965 | 1.466403162 | 0.213481233 | 1.489847716 | 1.815742397 | 1.535246253 | 128.01748 | 2.756906549
0.96 | 0.04 | 0 | 0.96 | 0 | 0.04 | 0 | 400 | 48 | 2.607958252 | 1.053424726 | 0.438 | 1.477000218 | 2.292 | 1.8478 | 1.252106016 | 1.493188011 | 0.876923077 | 2.50396 | 0.254957892 | 0.767208465 | 2.631209232 | 1.247910864 | 1.24516552 | 2.359861592 | 3.467844653 | 1.465346535 | 0.215396306 | 1.489117291 | 1.816790555 | 1.540215054 | 128.4626 | 2.737461534
0.96 | 0.04 | 0 | 0.95 | 0.05 | 0 | 0 | 234 | 49 | 2.598212835 | 1.052222604 | 0.439642857 | 1.476286133 | 2.3005 | 1.8522 | 1.250387129 | 1.520514128 | 0.906921241 | 2.524085 | 0.25646456 | 0.769451451 | 2.666223885 | 1.245886443 | 1.242264459 | 2.382532751 | 3.486131927 | 1.461728395 | 0.215418341 | 1.48541274 | 1.828885832 | 1.56803503 | 129.6191 | 2.650952929
0.96 | 0.04 | 0 | 0.95 | 0 | 0.05 | 0 | 440 | 50 | 2.604560261 | 1.053006285 | 0.438571429 | 1.475407047 | 2.2905 | 1.8477 | 1.251486672 | 1.48049265 | 0.870229008 | 2.50046 | 0.255070494 | 0.766620744 | 2.594965919 | 1.247331787 | 1.245063499 | 2.331623932 | 3.449906157 | 1.461728395 | 0.216637272 | 1.488217523 | 1.811937858 | 1.53197861 | 127.9641 | 2.751973564
0.96 | 0.04 | 0 | 0.94 | 0 | 0.06 | 0 | 325 | 51 | 2.601171113 | 1.052588177 | 0.439142857 | 1.473817309 | 2.289 | 1.8476 | 1.250867941 | 1.468011346 | 0.863636364 | 2.49696 | 0.255183196 | 0.766033923 | 2.559707499 | 1.246753247 | 1.244961494 | 2.304054054 | 3.432152291 | 1.458128079 | 0.217892621 | 1.487318841 | 1.807111014 | 1.523829787 | 127.4656 | 2.766640278
0.96 | 0.04 | 0 | 0.92 | 0 | 0.08 | 0 | 532 | 52 | 2.594419208 | 1.051752955 | 0.440285714 | 1.470648089 | 2.286 | 1.8474 | 1.249632313 | 1.443669611 | 0.850746269 | 2.48996 | 0.255408899 | 0.764862971 | 2.491989004 | 1.245597776 | 1.244757536 | 2.250825083 | 3.397187162 | 1.450980392 | 0.220447475 | 1.485524729 | 1.797534069 | 1.507789474 | 126.4686 | 2.796447759
0.96 | 0.04 | 0 | 0.872 | 0 | 0 | 0.128 | 152 | 53 | 2.56775851 | 1.048425281 | 0.444857143 | 1.468488459 | 2.3108 | 1.85652 | 1.245106145 | 1.386433312 | 0.904761905 | 2.53908 | 0.259921899 | 0.766972339 | 2.065650248 | 1.242833364 | 1.24036829 | 1.921126761 | 3.426098342 | 1.390977444 | 0.231114983 | 1.475557153 | 1.827417865 | 1.560892686 | 130.943 | 2.643826327
0.952 | 0.048 | 0 | 0.928 | 0 | 0.072 | 0 | 520 | 54 | 2.593607899 | 1.05132918 | 0.439828571 | 1.470827857 | 2.2868 | 1.84712 | 1.248707644 | 1.448347945 | 0.855855856 | 2.491152 | 0.256053104 | 0.766381639 | 2.503957134 | 1.244947154 | 1.243954388 | 2.259826782 | 3.402426042 | 1.449901768 | 0.222365789 | 1.484793628 | 1.79853464 | 1.51255814 | 126.91372 | 2.776499311
0.95 | 0.05 | 0 | 0.99 | 0.01 | 0 | 0 | 200 | 55 | 2.612502045 | 1.053575391 | 0.4365 | 1.480610564 | 2.298 | 1.84855 | 1.251968374 | 1.534437483 | 0.905192949 | 2.517175 | 0.255813953 | 0.770865627 | 2.741774339 | 1.247966535 | 1.24380453 | 2.443642922 | 3.519084112 | 1.471321696 | 0.21507498 | 1.489442216 | 1.83135523 | 1.570769738 | 130.347 | 2.665321534
0.95 | 0.05 | 0 | 0.98 | 0.02 | 0 | 0 | 230 | 56 | 2.607807906 | 1.052999438 | 0.437285714 | 1.479184878 | 2.2985 | 1.84935 | 1.25112796 | 1.529283271 | 0.905624404 | 2.5184 | 0.256205372 | 0.770842198 | 2.717395452 | 1.247097074 | 1.243142553 | 2.423971377 | 3.507975643 | 1.467661692 | 0.216051607 | 1.487978225 | 1.829840044 | 1.569563309 | 130.1795 | 2.659324287
0.95 | 0.05 | 0 | 0.97 | 0.03 | 0 | 0 | 282 | 57 | 2.603130605 | 1.052424115 | 0.438071429 | 1.477761934 | 2.299 | 1.85015 | 1.250288674 | 1.524163569 | 0.906056271 | 2.519625 | 0.256597991 | 0.77081877 | 2.693446281 | 1.246228823 | 1.24248128 | 2.40461402 | 3.496937085 | 1.464019851 | 0.217037144 | 1.486517109 | 1.828327363 | 1.568358733 | 130.012 | 2.65335397
0.95 | 0.05 | 0 | 0.96 | 0.04 | 0 | 0 | 338 | 58 | 2.598470052 | 1.051849419 | 0.438857143 | 1.476341726 | 2.2995 | 1.85095 | 1.249450513 | 1.519078032 | 0.90648855 | 2.52085 | 0.256991814 | 0.770795344 | 2.669915564 | 1.245361781 | 1.24182071 | 2.38556338 | 3.485967778 | 1.46039604 | 0.218031714 | 1.485058859 | 1.826817181 | 1.567156004 | 129.8445 | 2.647410399
0.95 | 0.05 | 0 | 0.95 | 0.05 | 0 | 0 | 305 | 59 | 2.593826158 | 1.051275351 | 0.439642857 | 1.474924245 | 2.3 | 1.85175 | 1.248613475 | 1.514026318 | 0.906921241 | 2.522075 | 0.257386849 | 0.770771919 | 2.646792428 | 1.244495944 | 1.241160842 | 2.366812227 | 3.475067074 | 1.456790123 | 0.21903544 | 1.483603468 | 1.825309491 | 1.565955118 | 129.677 | 2.641493397
0.95 | 0.05 | 0 | 0.93 | 0.07 | 0 | 0 | 283 | 60 | 2.584587988 | 1.050129092 | 0.441214286 | 1.472097433 | 2.301 | 1.85335 | 1.24694276 | 1.504023023 | 0.907787864 | 2.524525 | 0.258180572 | 0.770725074 | 2.601727263 | 1.242767878 | 1.239843208 | 2.330180567 | 3.453468915 | 1.44963145 | 0.221070875 | 1.480701226 | 1.822301566 | 1.563558859 | 129.342 | 2.629738386
0.95 | 0.05 | 0 | 0.9 | 0.1 | 0 | 0 | 249 | 61 | 2.570853462 | 1.048414384 | 0.443571429 | 1.467877474 | 2.3025 | 1.85575 | 1.244445053 | 1.489263496 | 0.909090909 | 2.5282 | 0.259380379 | 0.770654816 | 2.536935213 | 1.240184758 | 1.237871993 | 2.277310924 | 3.421570414 | 1.43902439 | 0.224195961 | 1.476369092 | 1.817808219 | 1.55997819 | 128.8395 | 2.612300737
0.95 | 0.05 | 0 | 0.9 | 0 | 0 | 0.1 | 319 | 62 | 2.575 | 1.048933401 | 0.442857143 | 1.47036861 | 2.3075 | 1.85425 | 1.245399277 | 1.412447659 | 0.904761905 | 2.53245 | 0.259648518 | 0.768855913 | 2.173652385 | 1.243055556 | 1.240400327 | 2.007407407 | 3.43974359 | 1.404761905 | 0.230085288 | 1.477477477 | 1.825811778 | 1.561681223 | 130.8945 | 2.642388211
0.95 | 0.05 | 0 | 0.88 | 0.12 | 0 | 0 | 264 | 63 | 2.56177792 | 1.047274352 | 0.445142857 | 1.465077583 | 2.3035 | 1.85735 | 1.242785466 | 1.479583699 | 0.909961686 | 2.53065 | 0.260186464 | 0.770607985 | 2.495504065 | 1.238468635 | 1.236561329 | 2.243377483 | 3.400630115 | 1.432038835 | 0.226328904 | 1.473495058 | 1.814824945 | 1.557600174 | 128.5045 | 2.600803548
0.95 | 0.05 | 0 | 0.85 | 0.15 | 0 | 0 | 182 | 64 | 2.548284118 | 1.045568946 | 0.4475 | 1.460897717 | 2.305 | 1.85975 | 1.240304369 | 1.46529766 | 0.911270983 | 2.534325 | 0.26140503 | 0.770537749 | 2.435833995 | 1.235903337 | 1.234600529 | 2.194331984 | 3.369695882 | 1.421686747 | 0.229605515 | 1.469204927 | 1.810368349 | 1.554046714 | 128.002 | 2.583746274
0.9405 | 0.0595 | 0 | 0.85 | 0 | 0.075 | 0.075 | 217 | 65 | 2.556431435 | 1.046222753 | 0.445357143 | 1.460170199 | 2.293275 | 1.8514475 | 1.240965926 | 1.352015 | 0.853932584 | 2.5001655 | 0.26033055 | 0.766205022 | 2.088345153 | 1.23886836 | 1.23960572 | 1.933859964 | 3.321732343 | 1.391952663 | 0.240050856 | 1.472449438 | 1.787972462 | 1.500730042 | 127.115755 | 2.746049913
0.94 | 0.06 | 0 | 1 | 0 | 0 | 0 | 150 | 66 | 2.612786885 | 1.05320213 | 0.435714286 | 1.480670544 | 2.297 | 1.8473 | 1.251030303 | 1.533029046 | 0.904761905 | 2.51394 | 0.256338983 | 0.772209726 | 2.746283626 | 1.24744186 | 1.243360656 | 2.447272727 | 3.519022556 | 1.47 | 0.217642857 | 1.489090909 | 1.829281768 | 1.56989011 | 130.5724 | 2.661779452
0.94 | 0.06 | 0 | 0.975 | 0.025 | 0 | 0 | 270 | 67 | 2.601060792 | 1.051763151 | 0.437678571 | 1.477107899 | 2.29825 | 1.8493 | 1.248931548 | 1.520176927 | 0.905840286 | 2.5170025 | 0.257320289 | 0.772151052 | 2.685506376 | 1.245269878 | 1.241706743 | 2.398218263 | 3.491295631 | 1.460869565 | 0.220119198 | 1.485433592 | 1.825499655 | 1.566876885 | 130.15365 | 2.646823089
0.94 | 0.06 | 0 | 0.97 | 0 | 0 | 0.03 | 285 | 68 | 2.6 | 1.051632529 | 0.437857143 | 1.477153272 | 2.3 | 1.84925 | 1.248801038 | 1.492707365 | 0.904761905 | 2.51889 | 0.257596403 | 0.771597608 | 2.538540068 | 1.245703669 | 1.24213888 | 2.29106383 | 3.491458411 | 1.448275862 | 0.222273556 | 1.485040798 | 1.827161856 | 1.566790963 | 130.6864 | 2.653057073
0.94 | 0.06 | 0 | 0.95 | 0.05 | 0 | 0 | 324 | 69 | 2.58943948 | 1.050328098 | 0.439642857 | 1.473562357 | 2.2995 | 1.8513 | 1.246839822 | 1.507538509 | 0.906921241 | 2.520065 | 0.258309137 | 0.772092387 | 2.627360971 | 1.243105446 | 1.240057225 | 2.351091703 | 3.46400222 | 1.451851852 | 0.222652539 | 1.481794195 | 1.82173315 | 1.563875205 | 129.7349 | 2.632033864
0.94 | 0.06 | 0 | 0.93 | 0 | 0 | 0.07 | 355 | 70 | 2.583144246 | 1.049546991 | 0.440714286 | 1.472489487 | 2.304 | 1.85185 | 1.245841015 | 1.442132792 | 0.904761905 | 2.52549 | 0.259292278 | 0.770782958 | 2.305959907 | 1.243393602 | 1.240513575 | 2.111372549 | 3.455370986 | 1.420289855 | 0.228763295 | 1.479674797 | 1.824342939 | 1.562677751 | 130.8384 | 2.641515769
0.94 | 0.06 | 0 | 0.925 | 0.075 | 0 | 0 | 360 | 71 | 2.577921553 | 1.048896956 | 0.441607143 | 1.470033796 | 2.30075 | 1.8533 | 1.244755091 | 1.495108503 | 0.908004779 | 2.5231275 | 0.259305615 | 0.772033731 | 2.571680083 | 1.240948525 | 1.238412083 | 2.305781585 | 3.437132235 | 1.442944785 | 0.225244872 | 1.478172589 | 1.817982155 | 1.560885004 | 129.31615 | 2.617408991
0.94 | 0.06 | 0 | 0.925 | 0 | 0.075 | 0 | 430 | 72 | 2.587337662 | 1.0500676 | 0.44 | 1.468724283 | 2.28575 | 1.84655 | 1.24639495 | 1.437307917 | 0.853932584 | 2.48769 | 0.257189015 | 0.767781564 | 2.472015378 | 1.243105446 | 1.242596764 | 2.234024896 | 3.384241329 | 1.442944785 | 0.227184611 | 1.482352941 | 1.792879383 | 1.507757256 | 126.83365 | 2.769032028
0.94 | 0.06 | 0 | 0.92 | 0 | 0.08 | 0 | 525 | 73 | 2.585658663 | 1.049859295 | 0.440285714 | 1.467934716 | 2.285 | 1.8465 | 1.246087147 | 1.43134976 | 0.850746269 | 2.48594 | 0.257245884 | 0.767488158 | 2.45566574 | 1.242817424 | 1.242545872 | 2.221122112 | 3.37562207 | 1.441176471 | 0.227850562 | 1.481905911 | 1.790504002 | 1.503789474 | 126.5844 | 2.776490341
0.94 | 0.06 | 0 | 0.904 | 0 | 0.096 | 0 | 479 | 74 | 2.580300479 | 1.049193272 | 0.4412 | 1.465413797 | 2.2826 | 1.84634 | 1.2451032 | 1.412611262 | 0.840707965 | 2.48034 | 0.257428035 | 0.766550764 | 2.404770108 | 1.241896648 | 1.242383043 | 2.180816591 | 3.348333095 | 1.435546875 | 0.230008092 | 1.480477223 | 1.782944902 | 1.491231733 | 125.7868 | 2.800629281
0.94 | 0.06 | 0 | 0.9 | 0 | 0.1 | 0 | 600 | 75 | 2.578964401 | 1.049026899 | 0.441428571 | 1.464784919 | 2.282 | 1.8463 | 1.244857456 | 1.408003049 | 0.838235294 | 2.47894 | 0.257473613 | 0.766316774 | 2.392374143 | 1.241666667 | 1.242342342 | 2.170967742 | 3.341579652 | 1.434146341 | 0.230553874 | 1.480120482 | 1.781065089 | 1.488125 | 125.5874 | 2.806729741
0.94 | 0.06 | 0 | 0.89 | 0 | 0.11 | 0 | 520 | 76 | 2.575630252 | 1.048611196 | 0.442 | 1.463215084 | 2.2805 | 1.8462 | 1.24424352 | 1.396612989 | 0.832116788 | 2.47544 | 0.257587628 | 0.765732421 | 2.361936222 | 1.241092087 | 1.242240603 | 2.146730463 | 3.324814634 | 1.430656934 | 0.231929728 | 1.47922938 | 1.776382853 | 1.480414508 | 125.0889 | 2.822097803
0.94 | 0.06 | 0 | 0.888 | 0 | 0 | 0.112 | 180 | 77 | 2.56567933 | 1.047366061 | 0.443714286 | 1.467624104 | 2.3082 | 1.85458 | 1.242748055 | 1.392591141 | 0.904761905 | 2.53242 | 0.261097147 | 0.769929425 | 2.10359293 | 1.240977235 | 1.238811577 | 1.950724638 | 3.418273444 | 1.392045455 | 0.235998279 | 1.474082073 | 1.821392422 | 1.558382058 | 130.998 | 2.62950498
0.94 | 0.06 | 0 | 0.875 | 0 | 0.125 | 0 | 320 | 78 | 2.570645161 | 1.047988258 | 0.442857143 | 1.46086663 | 2.27825 | 1.84605 | 1.243323751 | 1.379869281 | 0.823104693 | 2.47019 | 0.257758841 | 0.764857562 | 2.317704365 | 1.240231214 | 1.242088025 | 2.111372549 | 3.29998017 | 1.425454545 | 0.234024578 | 1.477894737 | 1.769405478 | 1.468997429 | 124.34115 | 2.845468058
0.94 | 0.06 | 0 | 0.85 | 0.15 | 0 | 0 | 170 | 79 | 2.543974461 | 1.044626835 | 0.4475 | 1.459548781 | 2.3045 | 1.8593 | 1.238542519 | 1.459018659 | 0.911270983 | 2.532315 | 0.262341717 | 0.771857816 | 2.417951292 | 1.23452244 | 1.233502744 | 2.179757085 | 3.358966538 | 1.41686747 | 0.233397166 | 1.467413214 | 1.806821282 | 1.551982618 | 128.0599 | 2.574493541
0.94 | 0.06 | 0 | 0.85 | 0 | 0 | 0.15 | 140 | 80 | 2.55008 | 1.045400633 | 0.446428571 | 1.463249713 | 2.312 | 1.85705 | 1.239962866 | 1.35061232 | 0.904761905 | 2.53869 | 0.262751911 | 0.769158808 | 1.948853368 | 1.238799076 | 1.237275693 | 1.825084746 | 3.385388788 | 1.36744186 | 0.242950166 | 1.469058296 | 1.818731118 | 1.554515778 | 131.1424 | 2.618731806
0.94 | 0.06 | 0 | 0.8 | 0.2 | 0 | 0 | 90 | 81 | 2.521835443 | 1.041799351 | 0.451428571 | 1.452641471 | 2.307 | 1.8633 | 1.234435142 | 1.435911387 | 0.913461538 | 2.53844 | 0.264405594 | 0.771740583 | 2.32528471 | 1.230275229 | 1.230251419 | 2.103125 | 3.308801697 | 1.4 | 0.239167975 | 1.460326895 | 1.799456522 | 1.546103896 | 127.2224 | 2.546656619
0.94 | 0.06 | 0 | 0.8 | 0 | 0 | 0.2 | 70 | 82 | 2.52984127 | 1.042825754 | 0.45 | 1.457533508 | 2.317 | 1.8603 | 1.236317108 | 1.299085795 | 0.904761905 | 2.54694 | 0.264961458 | 0.768147185 | 1.776871706 | 1.2359447 | 1.235260586 | 1.6825 | 3.343071429 | 1.336363636 | 0.252746544 | 1.4625 | 1.815241228 | 1.549457701 | 131.3324 | 2.604690349
0.93875 | 0.06125 | 0 | 0.875 | 0 | 0.0625 | 0.0625 | 218 | 83 | 2.564929577 | 1.047222082 | 0.44375 | 1.46332185 | 2.2938125 | 1.85068125 | 1.242337369 | 1.378161885 | 0.862003781 | 2.50212625 | 0.259811118 | 0.767418082 | 2.17249047 | 1.240057803 | 1.240045989 | 2.001674419 | 3.351274274 | 1.40358209 | 0.236637889 | 1.474896811 | 1.794139566 | 1.511494709 | 127.7015125 | 2.730002372
0.937 | 0.063 | 0 | 0.9 | 0 | 0.05 | 0.05 | 270 | 84 | 2.573489499 | 1.048223638 | 0.442142857 | 1.466488163 | 2.29435 | 1.849915 | 1.243712532 | 1.405381832 | 0.870229008 | 2.504087 | 0.2592944 | 0.768634261 | 2.263947974 | 1.24125 | 1.240486708 | 2.074594595 | 3.381380339 | 1.415421687 | 0.23333912 | 1.477353383 | 1.800353645 | 1.522420043 | 128.28727 | 2.714121443
0.936 | 0.064 | 0 | 0.904 | 0 | 0.096 | 0 | 571 | 85 | 2.578552001 | 1.04881478 | 0.4412 | 1.464872054 | 2.2824 | 1.84616 | 1.244394727 | 1.410179549 | 0.840707965 | 2.479536 | 0.257795692 | 0.767075161 | 2.397656021 | 1.241340989 | 1.241940768 | 2.174983798 | 3.344054943 | 1.43359375 | 0.23150273 | 1.479754158 | 1.781544824 | 1.490438413 | 125.80996 | 2.796603095
0.93525 | 0.06475 | 0 | 0.925 | 0 | 0.075 | 0 | 552 | 86 | 2.585255682 | 1.049617766 | 0.44 | 1.468079511 | 2.2855125 | 1.84633625 | 1.245552765 | 1.434369772 | 0.853932584 | 2.48673525 | 0.257625202 | 0.768405284 | 2.463331167 | 1.242444959 | 1.242071472 | 2.226929461 | 3.379106542 | 1.440613497 | 0.228937705 | 1.481493213 | 1.791207527 | 1.506804749 | 126.8611525 | 2.764304874
0.93525 | 0.06475 | 0 | 0.925 | 0 | 0.06375 | 0.01125 | 532 | 87 | 2.584311737 | 1.049500635 | 0.440160714 | 1.468556068 | 2.288325 | 1.84718 | 1.245414329 | 1.434181468 | 0.861189802 | 2.492529 | 0.257970669 | 0.768839197 | 2.432575412 | 1.242444959 | 1.241728173 | 2.204292022 | 3.388927578 | 1.436647293 | 0.229299726 | 1.480990614 | 1.795802174 | 1.514718052 | 127.464715 | 2.744199256
0.93525 | 0.06475 | 0 | 0.925 | 0 | 0.05625 | 0.01875 | 531 | 88 | 2.583682823 | 1.049422561 | 0.440267857 | 1.468873945 | 2.2902 | 1.8477425 | 1.245322055 | 1.434055959 | 0.866096866 | 2.4963915 | 0.258201496 | 0.769128745 | 2.412494719 | 1.242444959 | 1.241499411 | 2.18945436 | 3.395506712 | 1.434015267 | 0.22954171 | 1.480655738 | 1.79887839 | 1.520039925 | 127.86709 | 2.73095721
0.93525 | 0.06475 | 0 | 0.925 | 0 | 0.0375 | 0.0375 | 426 | 89 | 2.582111877 | 1.049227429 | 0.440535714 | 1.469669239 | 2.2948875 | 1.84914875 | 1.24509143 | 1.433742284 | 0.878612717 | 2.50604775 | 0.258780373 | 0.769853569 | 2.363714097 | 1.242444959 | 1.240927877 | 2.153219659 | 3.412066853 | 1.427477204 | 0.23014891 | 1.479819209 | 1.806615238 | 1.533509667 | 128.8730275 | 2.698404545
0.93525 | 0.06475 | 0 | 0.925 | 0 | 0.01875 | 0.05625 | 449 | 90 | 2.58054284 | 1.049032369 | 0.440803571 | 1.470465394 | 2.299575 | 1.850555 | 1.244860891 | 1.433428745 | 0.891495601 | 2.515704 | 0.259361852 | 0.770579761 | 2.316867065 | 1.242444959 | 1.240356869 | 2.118164776 | 3.428789315 | 1.420998487 | 0.230759331 | 1.478983625 | 1.814418924 | 1.547220266 | 129.878965 | 2.666618787
0.93525 | 0.06475 | 0 | 0.925 | 0 | 0 | 0.075 | 441 | 91 | 2.578975709 | 1.048837381 | 0.441071429 | 1.471262413 | 2.3042625 | 1.85196125 | 1.244630437 | 1.433115344 | 0.904761905 | 2.52536025 | 0.259945951 | 0.771307324 | 2.271840891 | 1.242444959 | 1.239786386 | 2.08423301 | 3.445676498 | 1.414578313 | 0.231372998 | 1.478148984 | 1.822290318 | 1.561178239 | 130.8849025 | 2.635573149
0.9335 | 0.0665 | 0 | 0.95 | 0 | 0.025 | 0.025 | 339 | 92 | 2.590797396 | 1.050233462 | 0.438928571 | 1.472865181 | 2.295425 | 1.8483825 | 1.246474079 | 1.463316453 | 0.887159533 | 2.5080085 | 0.258269018 | 0.771076019 | 2.472974932 | 1.243642691 | 1.241369498 | 2.238246347 | 3.443350766 | 1.439754601 | 0.227061988 | 1.48229434 | 1.81292489 | 1.544767316 | 129.458785 | 2.682849151
0.93 | 0.07 | 0 | 1 | 0 | 0 | 0 | 141 | 93 | 2.608360656 | 1.052252285 | 0.435714286 | 1.479302087 | 2.2965 | 1.84685 | 1.249250689 | 1.526431535 | 0.904761905 | 2.51193 | 0.257254237 | 0.773530395 | 2.72597264 | 1.246046512 | 1.242254098 | 2.430909091 | 3.507781955 | 1.465 | 0.221178571 | 1.487272727 | 1.825690608 | 1.567802198 | 130.6303 | 2.652213014
0.93 | 0.07 | 0 | 0.95 | 0 | 0.05 | 0 | 308 | 94 | 2.591368078 | 1.05016241 | 0.438571429 | 1.471323817 | 2.289 | 1.84635 | 1.246161033 | 1.461541518 | 0.870229008 | 2.49443 | 0.25782232 | 0.770567575 | 2.538229534 | 1.243155452 | 1.241745186 | 2.285470085 | 3.417056535 | 1.44691358 | 0.227549971 | 1.482779456 | 1.801308258 | 1.525882353 | 128.1378 | 2.722513534
0.93 | 0.07 | 0 | 0.9 | 0.1 | 0 | 0 | 385 | 95 | 2.56215781 | 1.046525034 | 0.443571429 | 1.465166712 | 2.3015 | 1.85485 | 1.240909588 | 1.4765001 | 0.909090909 | 2.52418 | 0.261239243 | 0.773295351 | 2.499685336 | 1.237413395 | 1.235670607 | 2.247058824 | 3.399781381 | 1.429268293 | 0.231600598 | 1.472768192 | 1.810684932 | 1.555834242 | 128.9553 | 2.593590757
0.925 | 0.075 | 0 | 0.91 | 0 | 0.09 | 0 | 444 | 96 | 2.575745301 | 1.04802325 | 0.440857143 | 1.464325282 | 2.28275 | 1.845725 | 1.242814437 | 1.410416507 | 0.844444444 | 2.479425 | 0.258738046 | 0.768869405 | 2.396720008 | 1.24015748 | 1.240785486 | 2.173735726 | 3.342422747 | 1.430317848 | 0.234779306 | 1.478300181 | 1.780513457 | 1.492931937 | 126.17275 | 2.776479018
0.92 | 0.08 | 0 | 0.95 | 0.05 | 0 | 0 | 370 | 97 | 2.580666125 | 1.048433592 | 0.439642857 | 1.470838582 | 2.2985 | 1.8504 | 1.243292516 | 1.494562889 | 0.906921241 | 2.516045 | 0.260153715 | 0.774733323 | 2.588498058 | 1.24032445 | 1.23784999 | 2.319650655 | 3.441872514 | 1.441975309 | 0.229886737 | 1.47817565 | 1.814580468 | 1.55971538 | 129.8507 | 2.613114799
0.92 | 0.08 | 0 | 0.95 | 0 | 0.05 | 0 | 521 | 98 | 2.586970684 | 1.049214451 | 0.438571429 | 1.469962741 | 2.2885 | 1.8459 | 1.24438582 | 1.455224474 | 0.870229008 | 2.49242 | 0.258739596 | 0.771883185 | 2.519317406 | 1.241763341 | 1.240639082 | 2.27008547 | 3.406106661 | 1.441975309 | 0.231187537 | 1.480966767 | 1.797765059 | 1.523850267 | 128.1957 | 2.712693525
0.92 | 0.08 | 0 | 0.945 | 0.055 | 0 | 0 | 323 | 99 | 2.578362146 | 1.048147568 | 0.440035714 | 1.470132822 | 2.29875 | 1.8508 | 1.242876199 | 1.49208192 | 0.907137742 | 2.5166575 | 0.260353816 | 0.774721551 | 2.577337382 | 1.239893432 | 1.237521198 | 2.310569813 | 3.436499506 | 1.440197287 | 0.230417109 | 1.477451682 | 1.813831981 | 1.559118017 | 129.76695 | 2.610197882
0.92 | 0.08 | 0 | 0.88 | 0 | 0.12 | 0 | 282 | 100 | 2.563589413 | 1.046305162 | 0.442571429 | 1.458946857 | 2.278 | 1.8452 | 1.240092014 | 1.373481326 | 0.826086957 | 2.46792 | 0.259541985 | 0.767766146 | 2.297765149 | 1.237742831 | 1.23992794 | 2.094637224 | 3.287082523 | 1.417475728 | 0.240902965 | 1.474729242 | 1.764768836 | 1.468865979 | 124.7062 | 2.817238156
0.916 | 0.084 | 0 | 0.8848 | 0 | 0 | 0.1152 | 209 | 101 | 2.553932295 | 1.044933629 | 0.443942857 | 1.464000187 | 2.30732 | 1.853708 | 1.238271034 | 1.374609772 | 0.904761905 | 2.528124 | 0.263474262 | 0.77302445 | 2.052530364 | 1.237462526 | 1.236036348 | 1.908357349 | 3.389295931 | 1.378593041 | 0.245791925 | 1.469339283 | 1.812587456 | 1.55308252 | 131.14912 | 2.605921138
0.91 | 0.09 | 0 | 0.916 | 0 | 0.084 | 0 | 532 | 102 | 2.571183033 | 1.04685267 | 0.440514286 | 1.463235364 | 2.2829 | 1.84511 | 1.240524317 | 1.408199988 | 0.848214286 | 2.47851 | 0.260047362 | 0.771190172 | 2.388542798 | 1.238417346 | 1.239187772 | 2.166557162 | 3.336476346 | 1.425073457 | 0.239516874 | 1.476121563 | 1.778074289 | 1.494642857 | 126.5587 | 2.752485208
0.91 | 0.09 | 0 | 0.912 | 0 | 0 | 0.088 | 283 | 103 | 2.562540401 | 1.045774082 | 0.442 | 1.466323483 | 2.3043 | 1.85167 | 1.239202545 | 1.402136134 | 0.904761905 | 2.52243 | 0.262848378 | 0.774369734 | 2.165514922 | 1.238187882 | 1.236473454 | 1.998484848 | 3.406415344 | 1.393678161 | 0.243106509 | 1.471861472 | 1.812340322 | 1.554606241 | 131.0805 | 2.607929692
0.91 | 0.085 | 0.005 | 0.92 | 0 | 0.08 | 0 | 531 | 104 | 2.573329007 | 1.047194143 | 0.440285714 | 1.464461599 | 2.2835 | 1.84525 | 1.241183734 | 1.414487448 | 0.850746269 | 2.480435 | 0.259788747 | 0.77112158 | 2.405620172 | 1.238994439 | 1.239556029 | 2.180280528 | 3.346763433 | 1.427696078 | 0.237591466 | 1.477156212 | 1.780553753 | 1.498526316 | 126.75145 | 2.74648884
0.91 | 0.08 | 0.01 | 0.92 | 0 | 0.08 | 0 | 586 | 105 | 2.574140169 | 1.047369482 | 0.440285714 | 1.465058541 | 2.2835 | 1.84535 | 1.241598068 | 1.416104912 | 0.850746269 | 2.48096 | 0.259576133 | 0.770817222 | 2.4100595 | 1.239341983 | 1.239883683 | 2.183993399 | 3.350252434 | 1.428921569 | 0.23622774 | 1.477834741 | 1.781148605 | 1.499263158 | 126.7448 | 2.746423468
0.91 | 0.07 | 0.02 | 0.92 | 0 | 0.08 | 0 | 420 | 106 | 2.575762492 | 1.04772016 | 0.440285714 | 1.466252425 | 2.2835 | 1.84555 | 1.242426737 | 1.419339842 | 0.850746269 | 2.48201 | 0.259150905 | 0.770208505 | 2.418938155 | 1.240037071 | 1.240538991 | 2.191419142 | 3.357230436 | 1.431372549 | 0.233500287 | 1.479191797 | 1.782338308 | 1.500736842 | 126.7315 | 2.746292724
0.91 | 0.06 | 0.03 | 0.92 | 0 | 0.08 | 0 | 383 | 107 | 2.577384815 | 1.048070838 | 0.440285714 | 1.467446309 | 2.2835 | 1.84575 | 1.243255406 | 1.422574771 | 0.850746269 | 2.48306 | 0.258725677 | 0.769599787 | 2.427816809 | 1.240732159 | 1.241194299 | 2.198844884 | 3.364208439 | 1.433823529 | 0.230772833 | 1.480548854 | 1.783528012 | 1.502210526 | 126.7182 | 2.74616198
0.9 | 0.1 | 0 | 1 | 0 | 0 | 0 | 131 | 108 | 2.595081967 | 1.04940275 | 0.435714286 | 1.475196716 | 2.295 | 1.8455 | 1.243911846 | 1.506639004 | 0.904761905 | 2.5059 | 0.26 | 0.777492401 | 2.665039683 | 1.241860465 | 1.238934426 | 2.381818182 | 3.47406015 | 1.45 | 0.231785714 | 1.481818182 | 1.814917127 | 1.561538462 | 130.804 | 2.623513699
0.9 | 0.1 | 0 | 0.95 | 0.05 | 0 | 0 | 337 | 109 | 2.57189277 | 1.046539086 | 0.439642857 | 1.468114807 | 2.2975 | 1.8495 | 1.239745209 | 1.481587269 | 0.906921241 | 2.512025 | 0.261998292 | 0.777374259 | 2.549635144 | 1.237543453 | 1.235642755 | 2.288209607 | 3.419742807 | 1.432098765 | 0.237120935 | 1.474557105 | 1.807427785 | 1.555555556 | 129.9665 | 2.594195733
0.9 | 0.1 | 0 | 0.933 | 0.067 | 0 | 0 | 381 | 110 | 2.564102564 | 1.045568997 | 0.440978571 | 1.465722422 | 2.29835 | 1.85086 | 1.238334904 | 1.473258392 | 0.907657765 | 2.5141075 | 0.262684727 | 0.777334099 | 2.512641371 | 1.236082498 | 1.234527568 | 2.258036715 | 3.401659786 | 1.426112614 | 0.238991302 | 1.472104522 | 1.80489547 | 1.553531798 | 129.68175 | 2.584376328
0.9 | 0.1 | 0 | 0.92 | 0 | 0.08 | 0 | 404 | 111 | 2.568137573 | 1.046071974 | 0.440285714 | 1.462507971 | 2.283 | 1.8447 | 1.238996817 | 1.406710057 | 0.850746269 | 2.4779 | 0.260919853 | 0.772738533 | 2.383019213 | 1.237256719 | 1.238122543 | 2.161716172 | 3.332491886 | 1.421568627 | 0.242656736 | 1.474668275 | 1.776443868 | 1.495789474 | 126.816 | 2.736575503
0.9 | 0.1 | 0 | 0.92 | 0 | 0 | 0.08 | 293 | 112 | 2.561488673 | 1.045242581 | 0.441428571 | 1.465888848 | 2.303 | 1.8507 | 1.238018469 | 1.405403313 | 0.904761905 | 2.5191 | 0.263429042 | 0.775851087 | 2.187634582 | 1.237256719 | 1.235693264 | 2.015384615 | 3.402430044 | 1.394230769 | 0.245420168 | 1.471119134 | 1.809319233 | 1.553344993 | 131.108 | 2.600712928
0.9 | 0.1 | 0 | 0.9 | 0.1 | 0 | 0 | 428 | 113 | 2.549114332 | 1.043691009 | 0.443571429 | 1.461100569 | 2.3 | 1.8535 | 1.235606392 | 1.457355007 | 0.909090909 | 2.51815 | 0.264027539 | 0.777256153 | 2.44381052 | 1.233256351 | 1.232368528 | 2.201680672 | 3.367097832 | 1.414634146 | 0.242707554 | 1.467366842 | 1.8 | 1.549618321 | 129.129 | 2.565525787
0.9 | 0.1 | 0 | 0.9 | 0 | 0 | 0.1 | 360 | 114 | 2.553225806 | 1.044207687 | 0.442857143 | 1.463580205 | 2.305 | 1.852 | 1.236553839 | 1.382185002 | 0.904761905 | 2.5224 | 0.264300482 | 0.775441841 | 2.093862917 | 1.236111111 | 1.234885621 | 1.940740741 | 3.384981685 | 1.380952381 | 0.249083156 | 1.468468468 | 1.807925151 | 1.551310044 | 131.184 | 2.595074526
0.9 | 0.1 | 0 | 0.88 | 0 | 0.12 | 0 | 129 | 115 | 2.554874112 | 1.044414502 | 0.442571429 | 1.456245103 | 2.277 | 1.8443 | 1.236553839 | 1.361556922 | 0.826086957 | 2.4639 | 0.261382225 | 0.770383332 | 2.26326721 | 1.234967623 | 1.237717 | 2.066246057 | 3.265948047 | 1.40776699 | 0.248483827 | 1.471119134 | 1.7578125 | 1.464948454 | 124.822 | 2.796841229
0.895 | 0.105 | 0 | 0.922 | 0 | 0.078 | 0 | 381 | 116 | 2.566613657 | 1.045681533 | 0.440171429 | 1.462144039 | 2.28305 | 1.844495 | 1.23823284 | 1.40596138 | 0.852017937 | 2.477595 | 0.261355983 | 0.773513068 | 2.380235444 | 1.236676244 | 1.237589902 | 2.159278862 | 3.330493561 | 1.419813634 | 0.244221151 | 1.473941368 | 1.77562736 | 1.496364594 | 126.94465 | 2.728646334
0.894 | 0.106 | 0 | 0.9295 | 0.0705 | 0 | 0 | 450 | 117 | 2.559882154 | 1.04480178 | 0.441253571 | 1.464415313 | 2.298225 | 1.85087 | 1.236982213 | 1.467688906 | 0.907809551 | 2.51333025 | 0.263381621 | 0.778118063 | 2.49370238 | 1.23494903 | 1.23363677 | 2.242640423 | 3.3913639 | 1.421938337 | 0.241570982 | 1.470517204 | 1.802232811 | 1.551869805 | 129.657865 | 2.576714073
0.89 | 0.11 | 0 | 0.928 | 0 | 0 | 0.072 | 353 | 118 | 2.560434219 | 1.044710658 | 0.440857143 | 1.465453665 | 2.3017 | 1.84973 | 1.23683327 | 1.408714695 | 0.904761905 | 2.51577 | 0.264008177 | 0.777333066 | 2.210561184 | 1.236324866 | 1.234912665 | 2.0328125 | 3.398428276 | 1.394787645 | 0.247706767 | 1.470375723 | 1.80629628 | 1.552082422 | 131.1355 | 2.593483609
0.884 | 0.116 | 0 | 0.9328 | 0 | 0 | 0.0672 | 389 | 119 | 2.559800233 | 1.044391302 | 0.440514286 | 1.465192291 | 2.30092 | 1.849148 | 1.236121611 | 1.410723117 | 0.904761905 | 2.513772 | 0.264354926 | 0.778222553 | 2.224723049 | 1.235765422 | 1.23444411 | 2.043533123 | 3.396019268 | 1.395123839 | 0.249065934 | 1.46992916 | 1.804481612 | 1.551324242 | 131.152 | 2.589139977
0.88 | 0.12 | 0 | 0.936 | 0 | 0 | 0.064 | 338 | 120 | 2.559377028 | 1.044178314 | 0.440285714 | 1.465017931 | 2.3004 | 1.84876 | 1.235646947 | 1.412071184 | 0.904761905 | 2.51244 | 0.264585788 | 0.77881567 | 2.234339704 | 1.235392321 | 1.234131658 | 2.050793651 | 3.394409938 | 1.395348837 | 0.249966777 | 1.469631236 | 1.803271461 | 1.550818524 | 131.163 | 2.586241702
0.88 | 0.12 | 0 | 0.928 | 0 | 0.072 | 0 | 344 | 121 | 2.562037157 | 1.044509838 | 0.439828571 | 1.461051305 | 2.2832 | 1.84388 | 1.235940005 | 1.403700353 | 0.855855856 | 2.47668 | 0.26266391 | 0.775838095 | 2.371794814 | 1.234934174 | 1.235991874 | 2.151898734 | 3.324474056 | 1.41453831 | 0.248892488 | 1.471759594 | 1.773172635 | 1.498097252 | 127.3306 | 2.704960902
0.88 | 0.12 | 0 | 0.92 | 0.08 | 0 | 0 | 312 | 122 | 2.549450549 | 1.042936968 | 0.442 | 1.461182254 | 2.298 | 1.851 | 1.233718407 | 1.454104719 | 0.908221797 | 2.51168 | 0.265065202 | 0.779944087 | 2.44718966 | 1.232192414 | 1.231472413 | 2.204778157 | 3.366036076 | 1.411764706 | 0.247777119 | 1.466626578 | 1.79582876 | 1.547837484 | 129.5798 | 2.558124327
0.88 | 0.12 | 0 | 0.9 | 0.1 | 0 | 0 | 457 | 123 | 2.54041868 | 1.041801658 | 0.443571429 | 1.458389808 | 2.299 | 1.8526 | 1.232070928 | 1.444591611 | 0.909090909 | 2.51413 | 0.265886403 | 0.779896688 | 2.406560642 | 1.230484988 | 1.230167142 | 2.171428571 | 3.345308799 | 1.404878049 | 0.250112191 | 1.463765941 | 1.792876712 | 1.545474373 | 129.2448 | 2.546815807
0.88 | 0.12 | 0 | 0.88 | 0.12 | 0 | 0 | 207 | 124 | 2.531450578 | 1.040668818 | 0.445142857 | 1.455608014 | 2.3 | 1.8542 | 1.230427844 | 1.435202169 | 0.909961686 | 2.51658 | 0.266712707 | 0.779849295 | 2.367258664 | 1.228782288 | 1.228864636 | 2.139072848 | 3.324835229 | 1.398058252 | 0.252491694 | 1.460916442 | 1.789934354 | 1.543118467 | 128.9098 | 2.535606828
0.877 | 0.123 | 0 | 0.882 | 0.118 | 0 | 0 | 192 | 125 | 2.531044335 | 1.040498866 | 0.444985714 | 1.4554798 | 2.29975 | 1.853905 | 1.230062272 | 1.434232315 | 0.909874533 | 2.515732 | 0.266909455 | 0.780250093 | 2.365625779 | 1.228537159 | 1.228664869 | 2.137788095 | 3.32362096 | 1.397280233 | 0.253371905 | 1.460661704 | 1.789161241 | 1.542732995 | 128.96067 | 2.533927909
0.874 | 0.126 | 0 | 0.884 | 0.116 | 0 | 0 | 156 | 126 | 2.530637806 | 1.040328877 | 0.444828571 | 1.455351536 | 2.2995 | 1.85361 | 1.229696603 | 1.433261198 | 0.909787397 | 2.514884 | 0.26710608 | 0.780650895 | 2.363987543 | 1.228291963 | 1.22846506 | 2.136499502 | 3.322405204 | 1.396501458 | 0.254250445 | 1.460406867 | 1.788387873 | 1.542347406 | 129.01154 | 2.53224751
0.871 | 0.129 | 0 | 0.886 | 0.114 | 0 | 0 | 174 | 127 | 2.530230989 | 1.040158851 | 0.444671429 | 1.455223224 | 2.29925 | 1.853315 | 1.229330836 | 1.432288816 | 0.909700278 | 2.514036 | 0.267302584 | 0.781051702 | 2.36234393 | 1.228046698 | 1.228265209 | 2.135207051 | 3.321187956 | 1.395721925 | 0.255127317 | 1.460151931 | 1.787614252 | 1.541961699 | 129.06241 | 2.530565631
0.87 | 0.13 | 0 | 0.944 | 0 | 0 | 0.056 | 275 | 128 | 2.558317089 | 1.043645546 | 0.439714286 | 1.464581647 | 2.2991 | 1.84779 | 1.234459498 | 1.415473707 | 0.904761905 | 2.50911 | 0.265161882 | 0.780298901 | 2.259018527 | 1.234459083 | 1.233350242 | 2.069354839 | 3.390374926 | 1.395914397 | 0.252200661 | 1.468885673 | 1.800244774 | 1.549553298 | 131.1905 | 2.578987175
0.868 | 0.132 | 0 | 0.888 | 0.112 | 0 | 0 | 323 | 129 | 2.529823885 | 1.039988788 | 0.444514286 | 1.455094863 | 2.299 | 1.85302 | 1.228964971 | 1.431315167 | 0.909613175 | 2.513188 | 0.267498965 | 0.781452515 | 2.360694913 | 1.227801366 | 1.228065315 | 2.133910726 | 3.319969216 | 1.394941634 | 0.256002527 | 1.459896895 | 1.786840377 | 1.541575874 | 129.11328 | 2.528882268
0.865 | 0.135 | 0 | 0.912 | 0 | 0 | 0.088 | 356 | 130 | 2.542905624 | 1.041518412 | 0.442 | 1.460208139 | 2.30205 | 1.849645 | 1.231235996 | 1.374627061 | 0.904761905 | 2.513385 | 0.267026852 | 0.780298946 | 2.091808778 | 1.231934408 | 1.231508271 | 1.937121212 | 3.356977513 | 1.372126437 | 0.260052832 | 1.463744589 | 1.796234913 | 1.545264837 | 131.34105 | 2.565291911
0.862 | 0.138 | 0 | 0.892 | 0.108 | 0 | 0 | 261 | 131 | 2.529008812 | 1.039648551 | 0.4442 | 1.454837993 | 2.2985 | 1.85243 | 1.228232949 | 1.429364056 | 0.90943902 | 2.511492 | 0.267891363 | 0.782254154 | 2.357380561 | 1.227310498 | 1.227665401 | 2.131306382 | 3.317527242 | 1.393378773 | 0.25774798 | 1.459386525 | 1.785291863 | 1.540803871 | 129.21502 | 2.525511086
0.86 | 0.14 | 0 | 0.91 | 0.09 | 0 | 0 | 417 | 132 | 2.536215519 | 1.040478625 | 0.442785714 | 1.457071341 | 2.2975 | 1.8509 | 1.229356291 | 1.436527272 | 0.908656145 | 2.508885 | 0.267331157 | 0.782561002 | 2.389143423 | 1.228564826 | 1.228616878 | 2.157493649 | 3.333784105 | 1.398533007 | 0.25630909 | 1.461590448 | 1.787222375 | 1.542507912 | 129.5281 | 2.533706115
0.859 | 0.141 | 0 | 0.894 | 0.106 | 0 | 0 | 307 | 133 | 2.528600843 | 1.039478377 | 0.444042857 | 1.454709485 | 2.29825 | 1.852135 | 1.227866792 | 1.42838659 | 0.909351967 | 2.510644 | 0.268087379 | 0.78265498 | 2.355715172 | 1.227064961 | 1.22746538 | 2.129998327 | 3.316304004 | 1.392596201 | 0.258618233 | 1.459131191 | 1.784517224 | 1.540417693 | 129.26589 | 2.523823262
0.856 | 0.144 | 0 | 0.9168 | 0 | 0 | 0.0832 | 417 | 134 | 2.54094967 | 1.040914771 | 0.441657143 | 1.459537266 | 2.30112 | 1.848928 | 1.229992167 | 1.374630194 | 0.904761905 | 2.510784 | 0.267650471 | 0.781583764 | 2.099233401 | 1.230957411 | 1.230708363 | 1.942507645 | 3.351227265 | 1.370967742 | 0.262510108 | 1.462754439 | 1.793345611 | 1.543882351 | 131.37492 | 2.558097131
0.856 | 0.144 | 0 | 0.896 | 0.104 | 0 | 0 | 359 | 135 | 2.528192585 | 1.039308166 | 0.443885714 | 1.454580927 | 2.298 | 1.85184 | 1.227500536 | 1.427407847 | 0.909264931 | 2.509796 | 0.268283274 | 0.783055812 | 2.354044272 | 1.226819357 | 1.227265317 | 2.128686327 | 3.315079261 | 1.391812865 | 0.259486841 | 1.458875757 | 1.783742331 | 1.540031397 | 129.31676 | 2.522133947
0.853 | 0.147 | 0 | 0.898 | 0.102 | 0 | 0 | 362 | 136 | 2.527784038 | 1.039137918 | 0.443728571 | 1.454452321 | 2.29775 | 1.851545 | 1.227134183 | 1.426427824 | 0.909177912 | 2.508948 | 0.268479047 | 0.783456649 | 2.352367832 | 1.226573685 | 1.227065211 | 2.127370364 | 3.313853011 | 1.391028766 | 0.260353811 | 1.458620224 | 1.782967183 | 1.539644983 | 129.36763 | 2.52044314
0.85 | 0.15 | 0 | 0.98 | 0 | 0 | 0.02 | 170 | 137 | 2.564542484 | 1.043615103 | 0.437142857 | 1.466027244 | 2.2945 | 1.84455 | 1.233545753 | 1.447582946 | 0.904761905 | 2.49915 | 0.265440076 | 0.783681275 | 2.430863579 | 1.233736059 | 1.232593381 | 2.2 | 3.399962603 | 1.410891089 | 0.252977867 | 1.470054446 | 1.795572485 | 1.54905619 | 131.1695 | 2.570048524
0.85 | 0.15 | 0 | 0.97 | 0.03 | 0 | 0 | 199 | 138 | 2.559106473 | 1.042941234 | 0.438071429 | 1.464116856 | 2.294 | 1.84565 | 1.232528345 | 1.458851075 | 0.906056271 | 2.499525 | 0.26579261 | 0.784024253 | 2.495706616 | 1.232304479 | 1.231433365 | 2.244897959 | 3.385592195 | 1.41439206 | 0.252878141 | 1.468388851 | 1.792504822 | 1.547527683 | 130.591 | 2.5583339
0.85 | 0.15 | 0 | 0.94 | 0 | 0 | 0.06 | 282 | 139 | 2.54788961 | 1.041544438 | 0.44 | 1.461394931 | 2.2985 | 1.84715 | 1.230620155 | 1.398118258 | 0.904761905 | 2.50575 | 0.267184719 | 0.782853649 | 2.202927853 | 1.231447124 | 1.230980039 | 2.024 | 3.36472983 | 1.383495146 | 0.260310559 | 1.464737794 | 1.792801235 | 1.544986865 | 131.3215 | 2.558856151
0.85 | 0.15 | 0 | 0.925 | 0.075 | 0 | 0 | 237 | 140 | 2.538617064 | 1.040383296 | 0.441607143 | 1.457806158 | 2.29625 | 1.84925 | 1.228818902 | 1.437199656 | 0.908004779 | 2.5050375 | 0.267638234 | 0.78391704 | 2.400503219 | 1.228455755 | 1.228492703 | 2.167023555 | 3.338321017 | 1.398773006 | 0.258177786 | 1.461928934 | 1.785861359 | 1.542201584 | 129.83725 | 2.532746254
0.85 | 0.15 | 0 | 0.92 | 0.08 | 0 | 0 | 327 | 141 | 2.536360698 | 1.040099855 | 0.442 | 1.457108326 | 2.2965 | 1.84965 | 1.228408119 | 1.434833549 | 0.908221797 | 2.50565 | 0.267844887 | 0.783905129 | 2.390371531 | 1.228029602 | 1.22816683 | 2.158703072 | 3.333150022 | 1.397058824 | 0.258780379 | 1.461214672 | 1.785126235 | 1.541612058 | 129.7535 | 2.529934742
0.85 | 0.15 | 0 | 0.91 | 0.09 | 0 | 0 | 347 | 142 | 2.531859977 | 1.039533436 | 0.442785714 | 1.455714664 | 2.297 | 1.85045 | 1.227587378 | 1.43012463 | 0.908656145 | 2.506875 | 0.268259151 | 0.783881309 | 2.370362581 | 1.227178183 | 1.227515601 | 2.142252329 | 3.322855942 | 1.393643032 | 0.259994045 | 1.459788241 | 1.783657801 | 1.540434356 | 129.586 | 2.524330402
0.85 | 0.15 | 0 | 0.905 | 0.095 | 0 | 0 | 458 | 143 | 2.529615602 | 1.039250457 | 0.443178571 | 1.455018832 | 2.29725 | 1.85085 | 1.227177418 | 1.427781742 | 0.908873475 | 2.5074875 | 0.268466764 | 0.783869399 | 2.360483198 | 1.226752917 | 1.227190246 | 2.134120624 | 3.317732709 | 1.391941392 | 0.260605156 | 1.459076069 | 1.78292449 | 1.539846179 | 129.50225 | 2.521537533
0.85 | 0.15 | 0 | 0.89 | 0.11 | 0 | 0 | 323 | 144 | 2.522906285 | 1.038402446 | 0.444357143 | 1.452935322 | 2.298 | 1.85205 | 1.22594918 | 1.420798912 | 0.909526089 | 2.509325 | 0.269091536 | 0.783833673 | 2.331333061 | 1.225478883 | 1.226215214 | 2.110091743 | 3.302457364 | 1.386861314 | 0.26245585 | 1.456943716 | 1.780728169 | 1.538084341 | 129.251 | 2.513195883
0.85 | 0.15 | 0 | 0.885 | 0 | 0 | 0.115 | 429 | 145 | 2.525341915 | 1.038710654 | 0.443928571 | 1.455073093 | 2.304 | 1.850725 | 1.226620044 | 1.335376285 | 0.904761905 | 2.514825 | 0.26962139 | 0.781718513 | 1.951341134 | 1.228313671 | 1.228768577 | 1.823423423 | 3.317460317 | 1.34751773 | 0.271115903 | 1.457489879 | 1.789004703 | 1.539426328 | 131.5305 | 2.543624865
0.85 | 0.15 | 0 | 0.88 | 0.12 | 0 | 0 | 518 | 146 | 2.518453145 | 1.037837874 | 0.445142857 | 1.451549627 | 2.2985 | 1.85285 | 1.22513172 | 1.416181514 | 0.909961686 | 2.51055 | 0.269509669 | 0.783809857 | 2.31229635 | 1.224630996 | 1.225566053 | 2.094370861 | 3.292351706 | 1.383495146 | 0.263704319 | 1.455525606 | 1.779266958 | 1.536912021 | 129.0835 | 2.507665377
0.85 | 0.15 | 0 | 0.875 | 0.125 | 0 | 0 | 215 | 147 | 2.516232465 | 1.037555818 | 0.445535714 | 1.450857771 | 2.29875 | 1.85325 | 1.224723398 | 1.413884051 | 0.910179641 | 2.5111625 | 0.269719222 | 0.783797949 | 2.302894105 | 1.224207493 | 1.22524173 | 2.086597938 | 3.287322034 | 1.381818182 | 0.264333018 | 1.454817587 | 1.778537252 | 1.536326531 | 128.99975 | 2.504909242
0.85 | 0.15 | 0 | 0.85 | 0 | 0 | 0.15 | 270 | 148 | 2.5112 | 1.036915351 | 0.446428571 | 1.451078504 | 2.3075 | 1.853 | 1.22408803 | 1.298300128 | 0.904761905 | 2.5206 | 0.271195274 | 0.780997866 | 1.819133264 | 1.226327945 | 1.227365416 | 1.715254237 | 3.288065099 | 1.325581395 | 0.278471761 | 1.452914798 | 1.786597089 | 1.535908596 | 131.6635 | 2.53402628
0.85 | 0.15 | 0 | 0.8 | 0.2 | 0 | 0 | 49 | 149 | 2.483386076 | 1.033343301 | 0.451428571 | 1.440558502 | 2.3025 | 1.85925 | 1.218631075 | 1.380295375 | 0.913461538 | 2.52035 | 0.272902098 | 0.78361938 | 2.170508481 | 1.217889908 | 1.220397405 | 1.9765625 | 3.213679745 | 1.357142857 | 0.274136578 | 1.444279346 | 1.767663043 | 1.527597403 | 127.7435 | 2.464282438
0.847 | 0.153 | 0 | 0.902 | 0.098 | 0 | 0 | 335 | 150 | 2.526966075 | 1.038797311 | 0.443414286 | 1.45419496 | 2.29725 | 1.850955 | 1.226401183 | 1.424463928 | 0.909003923 | 2.507252 | 0.26887023 | 0.784258336 | 2.348998226 | 1.226082136 | 1.226664873 | 2.124726477 | 3.311395977 | 1.389458272 | 0.262082854 | 1.458108858 | 1.781416123 | 1.538871802 | 129.46937 | 2.517057038
0.845 | 0.155 | 0 | 0.9 | 0.1 | 0 | 0 | 419 | 151 | 2.525201288 | 1.038495296 | 0.443571429 | 1.453645975 | 2.29725 | 1.851025 | 1.225883866 | 1.422255669 | 0.909090909 | 2.507095 | 0.269139415 | 0.784517624 | 2.341373357 | 1.225635104 | 1.226314717 | 2.118487395 | 3.307177992 | 1.387804878 | 0.263070307 | 1.457464366 | 1.780410959 | 1.538222465 | 129.44745 | 2.514073342
0.844 | 0.156 | 0 | 0.9232 | 0 | 0 | 0.0768 | 298 | 152 | 2.538337003 | 1.040109469 | 0.4412 | 1.458641978 | 2.29988 | 1.847972 | 1.228332627 | 1.37463441 | 0.904761905 | 2.507316 | 0.268480428 | 0.783297362 | 2.109382961 | 1.229654073 | 1.229641427 | 1.949845201 | 3.343538117 | 1.369414484 | 0.265759557 | 1.461432905 | 1.789491543 | 1.542037682 | 131.42008 | 2.548492415
0.844 | 0.156 | 0 | 0.904 | 0.096 | 0 | 0 | 350 | 153 | 2.526556659 | 1.038626952 | 0.443257143 | 1.454066206 | 2.297 | 1.85066 | 1.226034536 | 1.42348005 | 0.908916954 | 2.506404 | 0.269065639 | 0.784659188 | 2.347305003 | 1.225836259 | 1.22646464 | 2.123398517 | 3.310165188 | 1.388671875 | 0.262944935 | 1.457853026 | 1.78064021 | 1.538485034 | 129.52024 | 2.51536174
0.841 | 0.159 | 0 | 0.906 | 0.094 | 0 | 0 | 332 | 154 | 2.526146952 | 1.038456555 | 0.4431 | 1.453937402 | 2.29675 | 1.850365 | 1.225667792 | 1.422494883 | 0.908830001 | 2.505556 | 0.269260928 | 0.785060044 | 2.34560613 | 1.225590315 | 1.226264365 | 2.12206652 | 3.30893288 | 1.387884709 | 0.263805397 | 1.457597094 | 1.779864043 | 1.538098147 | 129.57111 | 2.513664941
0.841 | 0.159 | 0 | 0.906 | 0 | 0 | 0.094 | 448 | 155 | 2.529980626 | 1.038939941 | 0.442428571 | 1.456257929 | 2.30145 | 1.848955 | 1.226551542 | 1.353181738 | 0.904761905 | 2.509551 | 0.269522321 | 0.783337194 | 2.025761262 | 1.228257849 | 1.228619174 | 1.882996255 | 3.325478759 | 1.356733524 | 0.270290384 | 1.458626284 | 1.787232051 | 1.539677166 | 131.50281 | 2.540896993
0.84 | 0.16 | 0 | 0.968 | 0 | 0 | 0.032 | 176 | 156 | 2.555120678 | 1.042044704 | 0.438 | 1.463269479 | 2.2952 | 1.84488 | 1.230890382 | 1.425967154 | 0.904761905 | 2.49912 | 0.266881117 | 0.784752355 | 2.3389989 | 1.231655211 | 1.231003537 | 2.128813559 | 3.378168804 | 1.397637795 | 0.25875 | 1.466642495 | 1.79115349 | 1.545749627 | 131.273 | 2.557147537
0.84 | 0.16 | 0 | 0.9 | 0.1 | 0 | 0 | 328 | 157 | 2.523027375 | 1.038022958 | 0.443571429 | 1.452968284 | 2.297 | 1.8508 | 1.225 | 1.41906482 | 0.909090909 | 2.50609 | 0.269604131 | 0.785177758 | 2.332060887 | 1.224942263 | 1.22576437 | 2.11092437 | 3.301730734 | 1.385365854 | 0.264921466 | 1.456564141 | 1.778630137 | 1.537186478 | 129.4764 | 2.509395847
0.835 | 0.165 | 0 | 0.928 | 0 | 0 | 0.072 | 272 | 158 | 2.536373947 | 1.039505158 | 0.440857143 | 1.457969918 | 2.29895 | 1.847255 | 1.227087146 | 1.374637602 | 0.904761905 | 2.504715 | 0.269101748 | 0.78458294 | 2.117189518 | 1.228676062 | 1.228840933 | 1.95546875 | 3.337754575 | 1.368243243 | 0.268176692 | 1.460440751 | 1.786599744 | 1.540653163 | 131.45395 | 2.541280105
0.835 | 0.165 | 0 | 0.91 | 0.09 | 0 | 0 | 349 | 159 | 2.525326666 | 1.038115651 | 0.442785714 | 1.453679648 | 2.29625 | 1.849775 | 1.224934008 | 1.420520668 | 0.908656145 | 2.50386 | 0.269651143 | 0.78586177 | 2.342191319 | 1.22509822 | 1.225863686 | 2.119390347 | 3.306463698 | 1.386308068 | 0.265521477 | 1.457084929 | 1.77831094 | 1.537324021 | 129.67285 | 2.510266832
0.82 | 0.18 | 0 | 0.936 | 0 | 0 | 0.064 | 238 | 160 | 2.533095393 | 1.038497333 | 0.440285714 | 1.456848687 | 2.2974 | 1.84606 | 1.22500977 | 1.37464298 | 0.904761905 | 2.50038 | 0.270135102 | 0.786726294 | 2.130587222 | 1.227045075 | 1.227506216 | 1.965079365 | 3.328083407 | 1.36627907 | 0.272167774 | 1.458785249 | 1.781777699 | 1.538343693 | 131.5104 | 2.529242845
0.82 | 0.18 | 0 | 0.92 | 0.08 | 0 | 0 | 253 | 161 | 2.523270847 | 1.037262741 | 0.442 | 1.453034398 | 2.295 | 1.8483 | 1.223097832 | 1.415562379 | 0.908221797 | 2.49962 | 0.270624571 | 0.787866172 | 2.333553402 | 1.22386679 | 1.224861247 | 2.112627986 | 3.300263968 | 1.382352941 | 0.26978364 | 1.455802766 | 1.77442371 | 1.535386632 | 129.9272 | 2.501745156
0.805 | 0.195 | 0 | 0.944 | 0 | 0 | 0.056 | 200 | 162 | 2.529808317 | 1.037488708 | 0.439714286 | 1.455726037 | 2.29585 | 1.844865 | 1.222930422 | 1.374648433 | 0.904761905 | 2.496045 | 0.271165741 | 0.788870554 | 2.144492189 | 1.225412878 | 1.226170801 | 1.975 | 3.31837211 | 1.364299611 | 0.276112717 | 1.457127352 | 1.776952677 | 1.536031795 | 131.56685 | 2.517184607
0.805 | 0.195 | 0 | 0.93 | 0 | 0 | 0.07 | 238 | 163 | 2.524068071 | 1.036768587 | 0.440714286 | 1.454117391 | 2.29725 | 1.845775 | 1.221915877 | 1.35834732 | 0.904761905 | 2.498355 | 0.271790564 | 0.788579044 | 2.075725018 | 1.224617524 | 1.225609257 | 1.920784314 | 3.306367663 | 1.355072464 | 0.278934307 | 1.455284553 | 1.775993168 | 1.534620433 | 131.62005 | 2.513352026
0.8 | 0.2 | 0 | 1 | 0 | 0 | 0 | 123 | 164 | 2.550819672 | 1.039904301 | 0.435714286 | 1.461512145 | 2.29 | 1.841 | 1.226115702 | 1.4406639 | 0.904761905 | 2.4858 | 0.269152542 | 0.790699088 | 2.461929825 | 1.227906977 | 1.227868852 | 2.218181818 | 3.361654135 | 1.4 | 0.267142857 | 1.463636364 | 1.779005525 | 1.540659341 | 131.383 | 2.527849315
0.8 | 0.2 | 0 | 0.9 | 0.1 | 0 | 0 | 421 | 165 | 2.505636071 | 1.034244258 | 0.443571429 | 1.447546761 | 2.295 | 1.849 | 1.217929072 | 1.393538029 | 0.909090909 | 2.49805 | 0.273321859 | 0.790458827 | 2.257561133 | 1.219399538 | 1.221361598 | 2.050420168 | 3.258152669 | 1.365853659 | 0.27973074 | 1.449362341 | 1.764383562 | 1.528898582 | 129.708 | 2.471975887
0.8 | 0.2 | 0 | 0.9 | 0 | 0 | 0.1 | 288 | 166 | 2.509677419 | 1.03475626 | 0.442857143 | 1.450003394 | 2.3 | 1.8475 | 1.218862964 | 1.321659688 | 0.904761905 | 2.5023 | 0.273604411 | 0.788613696 | 1.93428398 | 1.222222222 | 1.223856209 | 1.807407407 | 3.275457875 | 1.333333333 | 0.287078891 | 1.45045045 | 1.772151899 | 1.530567686 | 131.763 | 2.500447154
0.76 | 0.24 | 0 | 0.968 | 0 | 0 | 0.032 | 135 | 167 | 2.519895629 | 1.034458023 | 0.438 | 1.452349558 | 2.2912 | 1.84128 | 1.216680525 | 1.374665247 | 0.904761905 | 2.48304 | 0.274241474 | 0.795308772 | 2.189556108 | 1.22050901 | 1.222160356 | 2.006779661 | 3.28899493 | 1.358267717 | 0.287678571 | 1.452139231 | 1.762459718 | 1.529081498 | 131.7362 | 2.480883477
0.7 | 0.3 | 0 | 1 | 0 | 0 | 0 | 106 | 168 | 2.506557377 | 1.030405852 | 0.435714286 | 1.447827574 | 2.285 | 1.8365 | 1.208319559 | 1.374688797 | 0.904761905 | 2.4657 | 0.278305085 | 0.803905775 | 2.258819967 | 1.213953488 | 1.216803279 | 2.054545455 | 3.24924812 | 1.35 | 0.3025 | 1.445454545 | 1.743093923 | 1.51978022 | 131.962 | 2.432184932
0.985 | 0.015 | 0 | 0.8955 | 0 | 0.1045 | 0 | 589 | 169 | 2.597111715 | 1.05309639 | 0.441685714 | 1.470167126 | 2.283575 | 1.84828 | 1.252548091 | 1.430022441 | 0.835470868 | 2.48641 | 0.253387209 | 0.760158073 | 2.457742417 | 1.247656738 | 1.247271804 | 2.224985958 | 3.381937905 | 1.454501157 | 0.214271299 | 1.487849679 | 1.794670657 | 1.493530787 | 125.102525 | 2.85912937
0.97 | 0.03 | 0 | 0.901 | 0 | 0.099 | 0 | 627 | 170 | 2.592406784 | 1.051906838 | 0.441371429 | 1.46900385 | 2.28365 | 1.84766 | 1.250231645 | 1.427345472 | 0.838852097 | 2.48532 | 0.254704422 | 0.762443187 | 2.448610248 | 1.245891013 | 1.245669498 | 2.217019215 | 3.375303031 | 1.449133935 | 0.219187467 | 1.485631665 | 1.792026946 | 1.494841063 | 125.46355 | 2.835447835
0.955 | 0.045 | 0 | 0.9065 | 0 | 0.0935 | 0 | 635 | 171 | 2.587695148 | 1.050716767 | 0.441057143 | 1.467839199 | 2.283725 | 1.84704 | 1.247913942 | 1.424644361 | 0.842260805 | 2.48423 | 0.256020995 | 0.76473022 | 2.439347532 | 1.244124389 | 1.244067047 | 2.208952799 | 3.368631234 | 1.44375229 | 0.224071679 | 1.483412179 | 1.789375557 | 1.496158871 | 125.824575 | 2.811907656
0.946 | 0.054 | 0 | 0.9098 | 0 | 0.0902 | 0 | 714 | 172 | 2.584864942 | 1.050002476 | 0.440868571 | 1.467139749 | 2.28377 | 1.846668 | 1.246522715 | 1.423011969 | 0.84431936 | 2.483576 | 0.256810631 | 0.766103362 | 2.43372607 | 1.243063983 | 1.243105507 | 2.204064325 | 3.364610305 | 1.440516356 | 0.226986996 | 1.482079782 | 1.787781024 | 1.496953199 | 126.04119 | 2.797850874
0.94 | 0.06 | 0 | 0.912 | 0 | 0.088 | 0 | 665 | 173 | 2.582976792 | 1.049526178 | 0.440742857 | 1.466673173 | 2.2838 | 1.84642 | 1.245594979 | 1.421918778 | 0.845697329 | 2.48314 | 0.257336927 | 0.767019175 | 2.42995145 | 1.242356865 | 1.242464452 | 2.200784827 | 3.361922207 | 1.438356164 | 0.228924244 | 1.481191223 | 1.786716457 | 1.497484277 | 126.1856 | 2.788507571
0.934 | 0.066 | 0 | 0.9142 | 0 | 0.0858 | 0 | 603 | 174 | 2.581087565 | 1.049049796 | 0.440617143 | 1.466206377 | 2.28383 | 1.846172 | 1.244667042 | 1.420821619 | 0.847079804 | 2.482704 | 0.25786312 | 0.767935295 | 2.426155027 | 1.241649603 | 1.241823373 | 2.197488772 | 3.359228101 | 1.436193646 | 0.230856478 | 1.480302427 | 1.785650649 | 1.498016581 | 126.33001 | 2.779186484
0.91 | 0.09 | 0 | 0.923 | 0 | 0.077 | 0 | 421 | 175 | 2.573519865 | 1.047143439 | 0.440114286 | 1.464336982 | 2.28395 | 1.84518 | 1.240953275 | 1.416392857 | 0.852655198 | 2.48096 | 0.259966871 | 0.771602859 | 2.410747496 | 1.238819113 | 1.239258828 | 2.184136446 | 3.348391204 | 1.427520235 | 0.238535658 | 1.476744887 | 1.781374984 | 1.500158144 | 126.90765 | 2.742122713
0.88 | 0.12 | 0 | 0.934 | 0 | 0.066 | 0 | 281 | 176 | 2.564035886 | 1.04475862 | 0.439485714 | 1.461995257 | 2.2841 | 1.84394 | 1.236306523 | 1.410764961 | 0.859728507 | 2.47878 | 0.262594257 | 0.776194258 | 2.390974142 | 1.235277752 | 1.236052627 | 2.167058034 | 3.334707479 | 1.416625676 | 0.248024114 | 1.472292648 | 1.776002258 | 1.502863203 | 127.6297 | 2.696283459
0.82 | 0.18 | 0 | 0.956 | 0 | 0.044 | 0 | 178 | 177 | 2.544986309 | 1.039982728 | 0.438228571 | 1.457295124 | 2.2844 | 1.84146 | 1.226997845 | 1.399191745 | 0.874233129 | 2.47442 | 0.267841374 | 0.785400281 | 2.349614836 | 1.228184181 | 1.229638491 | 2.1315427 | 3.306871407 | 1.394658754 | 0.266641475 | 1.463370406 | 1.765161938 | 1.508369099 | 129.0738 | 2.606203708
0.95 | 0.05 | 0 | 1 | 0 | 0 | 0 | 140 | 178 | 2.617213115 | 1.054151975 | 0.435714286 | 1.482039001 | 2.2975 | 1.84775 | 1.252809917 | 1.539626556 | 0.904761905 | 2.51595 | 0.255423729 | 0.770889058 | 2.766594612 | 1.248837209 | 1.244467213 | 2.463636364 | 3.530263158 | 1.475 | 0.214107143 | 1.490909091 | 1.832872928 | 1.571978022 | 130.5145 | 2.67134589
0.95 | 0.05 | 0 | 0.98 | 0 | 0.02 | 0 | 187 | 179 | 2.610366252 | 1.053313517 | 0.436857143 | 1.478831409 | 2.2945 | 1.84755 | 1.251568692 | 1.512760926 | 0.890625 | 2.50895 | 0.255649047 | 0.769705256 | 2.687093025 | 1.24767658 | 1.244263236 | 2.40248227 | 3.493164698 | 1.467661692 | 0.216532305 | 1.489104116 | 1.823002528 | 1.554891304 | 129.5175 | 2.699225563
0.95 | 0.05 | 0 | 0.96 | 0 | 0.04 | 0 | 254 | 180 | 2.603555121 | 1.052476391 | 0.438 | 1.475637672 | 2.2915 | 1.84735 | 1.250329924 | 1.486816798 | 0.876923077 | 2.50195 | 0.255874762 | 0.768525084 | 2.612032962 | 1.246518106 | 1.244059325 | 2.344290657 | 3.456837843 | 1.46039604 | 0.219013035 | 1.487303507 | 1.813237866 | 1.538172043 | 128.5205 | 2.727693308
0.95 | 0.05 | 0 | 0.94 | 0 | 0.06 | 0 | 368 | 181 | 2.59677944 | 1.051640595 | 0.439142857 | 1.472457699 | 2.2885 | 1.84715 | 1.249093606 | 1.461747558 | 0.863636364 | 2.49495 | 0.256100877 | 0.767348526 | 2.541052335 | 1.245361781 | 1.243855481 | 2.288851351 | 3.421258767 | 1.45320197 | 0.221551265 | 1.485507246 | 1.803577253 | 1.521808511 | 127.5235 | 2.756767932
0.95 | 0.05 | 0 | 0.93 | 0 | 0.07 | 0 | 543 | 182 | 2.593404808 | 1.051223194 | 0.439714286 | 1.470872847 | 2.287 | 1.84705 | 1.248476363 | 1.449527307 | 0.857142857 | 2.49145 | 0.256214084 | 0.766761596 | 2.506989275 | 1.244784423 | 1.243753584 | 2.262103506 | 3.403742467 | 1.44963145 | 0.222842572 | 1.484610742 | 1.798785447 | 1.513756614 | 127.025 | 2.771538921
0.95 | 0.05 | 0 | 0.92 | 0 | 0.08 | 0 | 548 | 183 | 2.590038936 | 1.050806125 | 0.440285714 | 1.469291403 | 2.2855 | 1.84695 | 1.24785973 | 1.437509685 | 0.850746269 | 2.48795 | 0.256327391 | 0.766175564 | 2.473827372 | 1.2442076 | 1.243651704 | 2.235973597 | 3.386404616 | 1.446078431 | 0.224149019 | 1.48371532 | 1.794019035 | 1.505789474 | 126.5265 | 2.78646905
0.95 | 0.05 | 0 | 0.91 | 0 | 0.09 | 0 | 631 | 184 | 2.586681789 | 1.050389386 | 0.440857143 | 1.467713355 | 2.284 | 1.84685 | 1.247243706 | 1.425689695 | 0.844444444 | 2.48445 | 0.256440799 | 0.765590427 | 2.441531333 | 1.243631311 | 1.24354984 | 2.210440457 | 3.369242499 | 1.442542787 | 0.225470875 | 1.482820976 | 1.789277817 | 1.497905759 | 126.028 | 2.801560906
0.95 | 0.05 | 0 | 0.89 | 0 | 0.11 | 0 | 662 | 185 | 2.579993536 | 1.0495569 | 0.442 | 1.464567408 | 2.281 | 1.84665 | 1.24601348 | 1.402623422 | 0.832116788 | 2.47745 | 0.256667916 | 0.764422831 | 2.379404648 | 1.242480333 | 1.243346163 | 2.16108453 | 3.335434889 | 1.435523114 | 0.228161917 | 1.481035521 | 1.779870165 | 1.48238342 | 125.031 | 2.832240425
0.95 | 0.05 | 0 | 0.88 | 0 | 0.12 | 0 | 448 | 186 | 2.576662363 | 1.049141152 | 0.442571429 | 1.462999487 | 2.2795 | 1.84655 | 1.245399277 | 1.391367932 | 0.826086957 | 2.47395 | 0.256781625 | 0.763840367 | 2.349512058 | 1.241905643 | 1.24324435 | 2.137223975 | 3.318784237 | 1.432038835 | 0.229531671 | 1.480144404 | 1.775203339 | 1.474742268 | 124.5325 | 2.847833548

## Dielectric energy storage densi
y | ba | ca | sr | cd | ti | zr | sn | hf | features | hf | rA | rB | t | tA.B | TA.B | dA.O | dB.O | ao | AO | AEN | BEN | en | EN | AEN.P | BEN.P | enp | ENP | AEN.MB | BEN.MB | enmb | ENMB | DA | DB | d | D | ACVW | BCVW | cvw | CVW | AEVW | BEVW | evw | EVW | AD | BD | d1 | D1 | AEC | BEC | ec | EC | ATC | BTC | tc | TC | AHA | BHA | ha | HA | AHF | BHF | hf0 | HF | AEA | BEA | ea | EA | AAV | BAV | av | AV | AP | BP | p | P | AAR | BAR | ar | AR | AAN | BAN | an | AN | ARAM | BRAM | ram | RAM | APE | BPE | pe | PE | NCT | NTO | ZeffA | ZeffB | z | Z | TEA | TEB | te | TE
42.84793206 | 100 | 0 | 0 | 0 | 80 | 0 | 0 | 20 |  | 20 | 161 | 62.6 | 1.050548777 | 10078.6 | 2.571884984 | 229 | 183.66 | 42058.14 | 1.246869215 | 240 | 352 | 84480 | 0.681818182 | 89 | 149.2 | 13278.8 | 0.596514745 | 108 | 183.4 | 19807.2 | 0.588876772 | 5 | 22.6 | 113 | 0.221238938 | 270 | 217 | 58590 | 1.244239631 | 305 | 245.6 | 74908 | 1.241856678 | 362 | 625.6 | 226467.2 | 0.578644501 | 3010 | 2524 | 7597240 | 1.192551506 | 1840 | 2212 | 4070080 | 0.831826401 | 18000 | 49776 | 895968000 | 0.361620058 | 712 | 1676 | 1193312 | 0.424821002 | 50268.9 | 65552.16 | 3295234976 | 0.766853449 | 3794 | 1117.84 | 4241084.96 | 3.394045659 | 3970 | 1492 | 5923240 | 2.660857909 | 22400 | 14940 | 334656000 | 1.499330656 | 5600 | 3200 | 17920000 | 1.75 | 13732.7 | 7399.16 | 101610444.5 | 1.855980949 | 600 | 440 | 264000 | 1.363636364 | -20 | 20 | 758 | 983.6 | 745568.8 | 0.770638471 | 2060 | 806 | 1660360 | 2.555831266
29.99808765 | 100 | 0 | 0 | 0 | 85 | 0 | 0 | 15 |  | 15 | 161 | 62.075 | 1.053278151 | 9994.075 | 2.59363673 | 229 | 183.12 | 41934.48 | 1.25054609 | 240 | 350.25 | 84060 | 0.685224839 | 89 | 150.4 | 13385.6 | 0.591755319 | 108 | 184.05 | 19877.4 | 0.586797066 | 5 | 23.2 | 116 | 0.215517241 | 270 | 216.5 | 58455 | 1.247113164 | 305 | 245.2 | 74786 | 1.243882545 | 362 | 581.7 | 210575.4 | 0.622313908 | 3010 | 2493 | 7503930 | 1.207380666 | 1840 | 2206.5 | 4059960 | 0.833899841 | 18000 | 49079.5 | 883431000 | 0.366751903 | 712 | 1610.75 | 1146854 | 0.44203011 | 50268.9 | 65638.995 | 3299600076 | 0.765838965 | 3794 | 1103.955 | 4188405.27 | 3.436734287 | 3970 | 1484 | 5891480 | 2.675202156 | 22400 | 14880 | 333312000 | 1.505376344 | 5600 | 2950 | 16520000 | 1.898305085 | 13732.7 | 6746.045 | 92641412.17 | 2.035666824 | 600 | 430 | 258000 | 1.395348837 | -15 | 15 | 758 | 941.2 | 713429.6 | 0.805354866 | 2060 | 819.5 | 1688170 | 2.513727883
58.36845521 | 98 | 0 | 0 | 2 | 100 | 0 | 0 | 0 |  | 0 | 160.4 | 60.5 | 1.059435981 | 9704.2 | 2.651239669 | 228.228 | 181.5 | 41423.382 | 1.257454545 | 243.86 | 345 | 84131.7 | 0.70684058 | 90.6 | 154 | 13952.4 | 0.588311688 | 108.64 | 186 | 20207.04 | 0.584086022 | 5.6 | 25 | 140 | 0.224 | 269 | 215 | 57835 | 1.251162791 | 303.64 | 244 | 74088.16 | 1.24442623 | 372.06 | 450 | 167427 | 0.8268 | 3224.9 | 2400 | 7739760 | 1.343708333 | 1996.4 | 2190 | 4372116 | 0.911598174 | 17864 | 46990 | 839429360 | 0.380165993 | 710.18 | 1415 | 1004904.7 | 0.501893993 | 50998.522 | 65899.5 | 3360777101 | 0.773883292 | 3744 | 1062.3 | 3977251.2 | 3.524428128 | 3905 | 1460 | 5701300 | 2.674657534 | 22256 | 14700 | 327163200 | 1.514013605 | 5584 | 2200 | 12284800 | 2.538181818 | 13682.868 | 4786.7 | 65495784.26 | 2.858517977 | 598 | 400 | 239200 | 1.495 | 0 | 0 | 774.6 | 814 | 630524.4 | 0.951597052 | 2080.4 | 860 | 1789144 | 2.419069767
48.83607093 | 95 | 0 | 0 | 5 | 100 | 0 | 0 | 0 |  | 0 | 159.5 | 60.5 | 1.056261905 | 9649.75 | 2.636363636 | 227.07 | 181.5 | 41213.205 | 1.25107438 | 249.65 | 345 | 86129.25 | 0.723623188 | 93 | 154 | 14322 | 0.603896104 | 109.6 | 186 | 20385.6 | 0.589247312 | 6.5 | 25 | 162.5 | 0.26 | 267.5 | 215 | 57512.5 | 1.244186047 | 301.6 | 244 | 73590.4 | 1.236065574 | 387.15 | 450 | 174217.5 | 0.860333333 | 3547.25 | 2400 | 8513400 | 1.478020833 | 2231 | 2190 | 4885890 | 1.018721461 | 17660 | 46990 | 829843400 | 0.375824644 | 707.45 | 1415 | 1001041.75 | 0.499964664 | 52092.955 | 65899.5 | 3432899688 | 0.790490899 | 3669 | 1062.3 | 3897578.7 | 3.453826603 | 3807.5 | 1460 | 5558950 | 2.607876712 | 22040 | 14700 | 323988000 | 1.499319728 | 5560 | 2200 | 12232000 | 2.527272727 | 13608.12 | 4786.7 | 65137988 | 2.842902208 | 595 | 400 | 238000 | 1.4875 | 0 | 0 | 799.5 | 814 | 650793 | 0.982186732 | 2111 | 860 | 1815460 | 2.454651163
34.17356037 | 90 | 0 | 0 | 10 | 100 | 0 | 0 | 0 |  | 0 | 158 | 60.5 | 1.050971779 | 9559 | 2.611570248 | 225.14 | 181.5 | 40862.91 | 1.240440771 | 259.3 | 345 | 89458.5 | 0.751594203 | 97 | 154 | 14938 | 0.62987013 | 111.2 | 186 | 20683.2 | 0.597849462 | 8 | 25 | 200 | 0.32 | 265 | 215 | 56975 | 1.23255814 | 298.2 | 244 | 72760.8 | 1.222131148 | 412.3 | 450 | 185535 | 0.916222222 | 4084.5 | 2400 | 9802800 | 1.701875 | 2622 | 2190 | 5742180 | 1.197260274 | 17320 | 46990 | 813866800 | 0.368589062 | 702.9 | 1415 | 994603.5 | 0.496749117 | 53917.01 | 65899.5 | 3553104000 | 0.818170244 | 3544 | 1062.3 | 3764791.2 | 3.336157394 | 3645 | 1460 | 5321700 | 2.496575342 | 21680 | 14700 | 318696000 | 1.474829932 | 5520 | 2200 | 12144000 | 2.509090909 | 13483.54 | 4786.7 | 64541660.92 | 2.816875927 | 590 | 400 | 236000 | 1.475 | 0 | 0 | 841 | 814 | 684574 | 1.033169533 | 2162 | 860 | 1859320 | 2.513953488
25.585524 | 85 | 0 | 0 | 15 | 100 | 0 | 0 | 0 |  | 0 | 156.5 | 60.5 | 1.045681652 | 9468.25 | 2.58677686 | 223.21 | 181.5 | 40512.615 | 1.229807163 | 268.95 | 345 | 92787.75 | 0.779565217 | 101 | 154 | 15554 | 0.655844156 | 112.8 | 186 | 20980.8 | 0.606451613 | 9.5 | 25 | 237.5 | 0.38 | 262.5 | 215 | 56437.5 | 1.220930233 | 294.8 | 244 | 71931.2 | 1.208196721 | 437.45 | 450 | 196852.5 | 0.972111111 | 4621.75 | 2400 | 11092200 | 1.925729167 | 3013 | 2190 | 6598470 | 1.375799087 | 16980 | 46990 | 797890200 | 0.361353479 | 698.35 | 1415 | 988165.25 | 0.493533569 | 55741.065 | 65899.5 | 3673308313 | 0.845849589 | 3419 | 1062.3 | 3632003.7 | 3.218488186 | 3482.5 | 1460 | 5084450 | 2.385273973 | 21320 | 14700 | 313404000 | 1.450340136 | 5480 | 2200 | 12056000 | 2.490909091 | 13358.96 | 4786.7 | 63945333.83 | 2.790849646 | 585 | 400 | 234000 | 1.4625 | 0 | 0 | 882.5 | 814 | 718355 | 1.084152334 | 2213 | 860 | 1903180 | 2.573255814
40.11833172 | 80 | 0 | 0 | 20 | 100 | 0 | 0 | 0 |  | 0 | 155 | 60.5 | 1.040391526 | 9377.5 | 2.561983471 | 221.28 | 181.5 | 40162.32 | 1.219173554 | 278.6 | 345 | 96117 | 0.807536232 | 105 | 154 | 16170 | 0.681818182 | 114.4 | 186 | 21278.4 | 0.615053763 | 11 | 25 | 275 | 0.44 | 260 | 215 | 55900 | 1.209302326 | 291.4 | 244 | 71101.6 | 1.194262295 | 462.6 | 450 | 208170 | 1.028 | 5159 | 2400 | 12381600 | 2.149583333 | 3404 | 2190 | 7454760 | 1.5543379 | 16640 | 46990 | 781913600 | 0.354117897 | 693.8 | 1415 | 981727 | 0.490318021 | 57565.12 | 65899.5 | 3793512625 | 0.873528934 | 3294 | 1062.3 | 3499216.2 | 3.100818978 | 3320 | 1460 | 4847200 | 2.273972603 | 20960 | 14700 | 308112000 | 1.42585034 | 5440 | 2200 | 11968000 | 2.472727273 | 13234.38 | 4786.7 | 63349006.75 | 2.764823365 | 580 | 400 | 232000 | 1.45 | 0 | 0 | 924 | 814 | 752136 | 1.135135135 | 2264 | 860 | 1947040 | 2.63255814
40.51274291 | 75 | 0 | 0 | 25 | 100 | 0 | 0 | 0 |  | 0 | 153.5 | 60.5 | 1.035101399 | 9286.75 | 2.537190083 | 219.35 | 181.5 | 39812.025 | 1.208539945 | 288.25 | 345 | 99446.25 | 0.835507246 | 109 | 154 | 16786 | 0.707792208 | 116 | 186 | 21576 | 0.623655914 | 12.5 | 25 | 312.5 | 0.5 | 257.5 | 215 | 55362.5 | 1.197674419 | 288 | 244 | 70272 | 1.180327869 | 487.75 | 450 | 219487.5 | 1.083888889 | 5696.25 | 2400 | 13671000 | 2.3734375 | 3795 | 2190 | 8311050 | 1.732876712 | 16300 | 46990 | 765937000 | 0.346882315 | 689.25 | 1415 | 975288.75 | 0.487102473 | 59389.175 | 65899.5 | 3913716938 | 0.901208279 | 3169 | 1062.3 | 3366428.7 | 2.983149769 | 3157.5 | 1460 | 4609950 | 2.162671233 | 20600 | 14700 | 302820000 | 1.401360544 | 5400 | 2200 | 11880000 | 2.454545455 | 13109.8 | 4786.7 | 62752679.66 | 2.738797084 | 575 | 400 | 230000 | 1.4375 | 0 | 0 | 965.5 | 814 | 785917 | 1.186117936 | 2315 | 860 | 1990900 | 2.691860465
46.49715769 | 96.5 | 3.5 | 0 | 0 | 77.5 | 22.5 | 0 | 0 |  | 0 | 160.055 | 63.0875 | 1.044736677 | 10097.46981 | 2.5370319 | 227.8695 | 184.245 | 41983.81603 | 1.236774404 | 239.3 | 349.275 | 83581.5075 | 0.685133491 | 89.385 | 149.275 | 13342.94588 | 0.598794172 | 108.315 | 182.4 | 19756.656 | 0.593832237 | 5 | 22.3 | 111.5 | 0.224215247 | 268.95 | 218.375 | 58731.95625 | 1.231597023 | 304.055 | 246.925 | 75078.78088 | 1.231365799 | 354.755 | 495.225 | 175683.5449 | 0.716351154 | 3946.32 | 2395.5 | 9453409.56 | 1.647388854 | 2479.1 | 2205.75 | 5468274.825 | 1.123926102 | 17993.7 | 50115.25 | 901758773.9 | 0.359046398 | 716.97 | 1569.125 | 1125015.551 | 0.456923445 | 50573.1655 | 66160.005 | 3345920882 | 0.764406918 | 3752.28 | 1138.0575 | 4270310.396 | 3.297091755 | 3910.85 | 1534.25 | 6000221.613 | 2.549030471 | 22305.5 | 14992.5 | 334415208.8 | 1.487777222 | 5474 | 2605 | 14259770 | 2.10134357 | 13392.3285 | 5762.2325 | 77169710.53 | 2.324156219 | 593 | 422.5 | 250542.5 | 1.403550296 | -22.5 | 19 | 746.87 | 924.925 | 690798.7348 | 0.807492499 | 2065.95 | 794.75 | 1641913.763 | 2.599496697
64.29601292 | 93 | 7 | 0 | 0 | 80 | 20 | 0 | 0 |  | 0 | 159.11 | 62.8 | 1.04292277 | 9992.108 | 2.533598726 | 226.739 | 183.94 | 41706.37166 | 1.232679135 | 238.6 | 348.8 | 83223.68 | 0.684059633 | 89.77 | 149.8 | 13447.546 | 0.599265688 | 108.63 | 182.8 | 19857.564 | 0.594256018 | 5 | 22.6 | 113 | 0.221238938 | 267.9 | 218 | 58402.2 | 1.228899083 | 303.11 | 246.6 | 74746.926 | 1.229156529 | 347.51 | 490.2 | 170349.402 | 0.708914729 | 4882.64 | 2396 | 11698805.44 | 2.037829716 | 3118.2 | 2204 | 6872512.8 | 1.414791289 | 17987.4 | 49768 | 895196923.2 | 0.361425012 | 721.94 | 1552 | 1120450.88 | 0.465167526 | 50877.431 | 66131.06 | 3364578442 | 0.769342439 | 3710.56 | 1129.64 | 4191596.998 | 3.284727878 | 3851.7 | 1526 | 5877694.2 | 2.524049803 | 22211 | 14960 | 332276560 | 1.484692513 | 5348 | 2560 | 13690880 | 2.0890625 | 13051.957 | 5653.84 | 73793676.56 | 2.308511914 | 586 | 420 | 246120 | 1.395238095 | -20 | 13 | 735.74 | 912.6 | 671436.324 | 0.80620206 | 2071.9 | 802 | 1661663.8 | 2.583416459
53.37495116 | 89.5 | 10.5 | 0 | 0 | 82.5 | 17.5 | 0 | 0 |  | 0 | 158.165 | 62.5125 | 1.041103711 | 9887.289563 | 2.530133973 | 225.6085 | 183.635 | 41429.6169 | 1.228570262 | 237.9 | 348.325 | 82866.5175 | 0.682982846 | 90.155 | 150.325 | 13552.55038 | 0.59973391 | 108.945 | 183.2 | 19958.724 | 0.594677948 | 5 | 22.9 | 114.5 | 0.218340611 | 266.85 | 217.625 | 58073.23125 | 1.226191844 | 302.165 | 246.275 | 74415.68538 | 1.226941427 | 340.265 | 485.175 | 165088.0714 | 0.701324264 | 5818.96 | 2396.5 | 13945137.64 | 2.428107657 | 3757.3 | 2202.25 | 8274513.925 | 1.706118742 | 17981.1 | 49420.75 | 888639447.8 | 0.363837052 | 726.91 | 1534.875 | 1115715.986 | 0.47359557 | 51181.6965 | 66102.115 | 3383218388 | 0.774282283 | 3668.84 | 1121.2225 | 4113585.957 | 3.272178359 | 3792.55 | 1517.75 | 5756142.763 | 2.498797562 | 22116.5 | 14927.5 | 330144053.8 | 1.481594373 | 5222 | 2515 | 13133330 | 2.076341948 | 12711.5855 | 5545.4475 | 70491430.03 | 2.292256035 | 579 | 417.5 | 241732.5 | 1.386826347 | -17.5 | 7 | 724.61 | 900.275 | 652348.2678 | 0.804876288 | 2077.85 | 809.25 | 1681500.113 | 2.567624344
49.54631008 | 87.75 | 12.25 | 0 | 0 | 83.75 | 16.25 | 0 | 0 |  | 0 | 157.6925 | 62.36875 | 1.040192244 | 9835.084109 | 2.528389618 | 225.04325 | 183.4825 | 41291.49812 | 1.226510703 | 237.55 | 348.0875 | 82688.18563 | 0.682443351 | 90.3475 | 150.5875 | 13605.20416 | 0.599966797 | 109.1025 | 183.4 | 20009.3985 | 0.594888222 | 5 | 23.05 | 115.25 | 0.21691974 | 266.325 | 217.4375 | 57909.04219 | 1.224834723 | 301.6925 | 246.1125 | 74250.29541 | 1.225831683 | 336.6425 | 482.6625 | 162484.7107 | 0.697469764 | 6287.12 | 2396.75 | 15068654.86 | 2.623185564 | 4076.85 | 2201.375 | 8974675.669 | 1.851956164 | 17977.95 | 49247.125 | 885362350.9 | 0.365055828 | 729.395 | 1526.3125 | 1113284.706 | 0.477880513 | 51333.82925 | 66087.6425 | 3392531756 | 0.776753827 | 3647.98 | 1117.01375 | 4074843.82 | 3.265832672 | 3762.975 | 1513.625 | 5695733.034 | 2.486068214 | 22069.25 | 14911.25 | 329080104.1 | 1.480040238 | 5159 | 2492.5 | 12858807.5 | 2.069809428 | 12541.39975 | 5491.25125 | 68867977.05 | 2.283887438 | 575.5 | 416.25 | 239551.875 | 1.382582583 | -16.25 | 4 | 719.045 | 894.1125 | 642907.1226 | 0.804199695 | 2080.825 | 812.875 | 1691450.622 | 2.559833923
53.07344556 | 86 | 14 | 0 | 0 | 85 | 15 | 0 | 0 |  | 0 | 157.22 | 62.225 | 1.039279481 | 9783.0145 | 2.526637204 | 224.478 | 183.33 | 41153.55174 | 1.224447717 | 237.2 | 347.85 | 82510.02 | 0.681903119 | 90.54 | 150.85 | 13657.959 | 0.600198873 | 109.26 | 183.6 | 20060.136 | 0.595098039 | 5 | 23.2 | 116 | 0.215517241 | 265.8 | 217.25 | 57745.05 | 1.223475259 | 301.22 | 245.95 | 74085.059 | 1.224720472 | 333.02 | 480.15 | 159899.553 | 0.693574925 | 6755.28 | 2397 | 16192406.16 | 2.818222778 | 4396.4 | 2200.5 | 9674278.2 | 1.997909566 | 17974.8 | 49073.5 | 882086347.8 | 0.366283228 | 731.88 | 1517.75 | 1110810.87 | 0.482213803 | 51485.962 | 66073.17 | 3401840720 | 0.779226455 | 3627.12 | 1112.805 | 4036277.272 | 3.259438985 | 3733.4 | 1509.5 | 5635567.3 | 2.473269294 | 22022 | 14895 | 328017690 | 1.478482712 | 5096 | 2470 | 12587120 | 2.063157895 | 12371.214 | 5437.055 | 67262970.93 | 2.275352006 | 572 | 415 | 237380 | 1.378313253 | -15 | 1 | 713.48 | 887.95 | 633534.566 | 0.803513711 | 2083.8 | 816.5 | 1701422.7 | 2.552112676
46.56080538 | 84.25 | 15.75 | 0 | 0 | 86.25 | 13.75 | 0 | 0 |  | 0 | 156.7475 | 62.08125 | 1.038365419 | 9731.080734 | 2.524876674 | 223.91275 | 183.1775 | 41015.77776 | 1.222381297 | 236.85 | 347.6125 | 82332.02063 | 0.681362149 | 90.7325 | 151.1125 | 13710.81491 | 0.600430143 | 109.4175 | 183.8 | 20110.9365 | 0.595307399 | 5 | 23.35 | 116.75 | 0.214132762 | 265.275 | 217.0625 | 57581.25469 | 1.222113447 | 300.7475 | 245.7875 | 73919.97616 | 1.223607791 | 329.3975 | 477.6375 | 157332.5984 | 0.689639109 | 7223.44 | 2397.25 | 17316391.54 | 3.013219314 | 4715.95 | 2199.625 | 10373321.52 | 2.143979087 | 17971.65 | 48899.875 | 878811438.5 | 0.367519344 | 734.365 | 1509.1875 | 1108294.478 | 0.486596265 | 51638.09475 | 66058.6975 | 3411145281 | 0.781700165 | 3606.26 | 1108.59625 | 3997886.313 | 3.252996752 | 3703.825 | 1505.375 | 5575645.559 | 2.460400233 | 21974.75 | 14878.75 | 326956811.6 | 1.476921784 | 5033 | 2447.5 | 12318267.5 | 2.056384065 | 12201.02825 | 5382.85875 | 65676411.67 | 2.266644699 | 568.5 | 413.75 | 235216.875 | 1.374018127 | -13.75 | -2 | 707.915 | 881.7875 | 624230.5981 | 0.802818139 | 2086.775 | 820.125 | 1711416.347 | 2.544459686
50.94589386 | 82.5 | 17.5 | 0 | 0 | 87.5 | 12.5 | 0 | 0 |  | 0 | 156.275 | 61.9375 | 1.037450056 | 9679.282813 | 2.523107972 | 223.3475 | 183.025 | 40878.17619 | 1.220311433 | 236.5 | 347.375 | 82154.1875 | 0.680820439 | 90.925 | 151.375 | 13763.77188 | 0.600660611 | 109.575 | 184 | 20161.8 | 0.595516304 | 5 | 23.5 | 117.5 | 0.212765957 | 264.75 | 216.875 | 57417.65625 | 1.22074928 | 300.275 | 245.625 | 73755.04688 | 1.222493639 | 325.775 | 475.125 | 154783.8469 | 0.685661668 | 7691.6 | 2397.5 | 18440611 | 3.208175182 | 5035.5 | 2198.75 | 11071805.63 | 2.290164866 | 17968.5 | 48726.25 | 875537623.1 | 0.36876427 | 736.85 | 1500.625 | 1105735.531 | 0.491028738 | 51790.2275 | 66044.225 | 3420445438 | 0.78417496 | 3585.4 | 1104.3875 | 3959670.943 | 3.246505416 | 3674.25 | 1501.25 | 5515967.813 | 2.44746045 | 21927.5 | 14862.5 | 325897468.8 | 1.475357443 | 4970 | 2425 | 12052250 | 2.049484536 | 12030.8425 | 5328.6625 | 64108299.27 | 2.257760273 | 565 | 412.5 | 233062.5 | 1.36969697 | -12.5 | -5 | 702.35 | 875.625 | 614995.2188 | 0.802112777 | 2089.75 | 823.75 | 1721431.563 | 2.536874052
53.85907216 | 80.75 | 19.25 | 0 | 0 | 88.75 | 11.25 | 0 | 0 |  | 0 | 155.8025 | 61.79375 | 1.036533389 | 9627.620734 | 2.521331041 | 222.78225 | 182.8725 | 40740.74701 | 1.218238117 | 236.15 | 347.1375 | 81976.52063 | 0.680277988 | 91.1175 | 151.6375 | 13816.82991 | 0.600890281 | 109.7325 | 184.2 | 20212.7265 | 0.595724756 | 5 | 23.65 | 118.25 | 0.21141649 | 264.225 | 216.6875 | 57254.25469 | 1.219382752 | 299.8025 | 245.4625 | 73590.27116 | 1.221378011 | 322.1525 | 472.6125 | 152253.2984 | 0.681641937 | 8159.76 | 2397.75 | 19565064.54 | 3.403090397 | 5355.05 | 2197.875 | 11769730.52 | 2.436467042 | 17965.35 | 48552.625 | 872264901.5 | 0.370018099 | 739.335 | 1492.0625 | 1103134.028 | 0.495512085 | 51942.36025 | 66029.7525 | 3429741192 | 0.78665084 | 3564.54 | 1100.17875 | 3921631.162 | 3.239964415 | 3644.675 | 1497.125 | 5456534.059 | 2.434449361 | 21880.25 | 14846.25 | 324839661.6 | 1.473789678 | 4907 | 2402.5 | 11789067.5 | 2.042455775 | 11860.65675 | 5274.46625 | 62558633.73 | 2.248693268 | 561.5 | 411.25 | 230916.875 | 1.365349544 | -11.25 | -8 | 696.785 | 869.4625 | 605828.4281 | 0.801397415 | 2092.725 | 827.375 | 1731468.347 | 2.529354887
50.52961263 | 77.25 | 22.75 | 0 | 0 | 91.25 | 8.75 | 0 | 0 |  | 0 | 154.8575 | 61.50625 | 1.034696131 | 9524.704109 | 2.517752261 | 221.65175 | 182.5675 | 40466.40587 | 1.214081093 | 235.45 | 346.6625 | 81621.68563 | 0.679190856 | 91.5025 | 152.1625 | 13923.24916 | 0.601347244 | 110.0475 | 184.6 | 20314.7685 | 0.596140303 | 5 | 23.95 | 119.75 | 0.208768267 | 263.175 | 216.3125 | 56928.04219 | 1.216642589 | 298.8575 | 245.1375 | 73261.18041 | 1.219142318 | 314.9075 | 467.5875 | 147246.8107 | 0.673472879 | 9096.08 | 2398.25 | 21814673.86 | 3.792798916 | 5994.15 | 2196.125 | 13163902.67 | 2.72942114 | 17959.05 | 48205.375 | 865722739.9 | 0.372552853 | 744.305 | 1474.9375 | 1097803.356 | 0.504634942 | 52246.62575 | 66000.8075 | 3448319489 | 0.791605856 | 3522.82 | 1091.76125 | 3846078.367 | 3.226731119 | 3585.525 | 1488.875 | 5338398.534 | 2.408210897 | 21785.75 | 14813.75 | 322728654.1 | 1.470643828 | 4781 | 2357.5 | 11271207.5 | 2.027995758 | 11520.28525 | 5166.07375 | 59514643.22 | 2.229988538 | 554.5 | 408.75 | 226651.875 | 1.356574924 | -8.75 | -14 | 685.655 | 857.1375 | 587700.6126 | 0.799935833 | 2098.675 | 834.625 | 1751606.622 | 2.514512506
46.55848762 | 75.5 | 24.5 | 0 | 0 | 92.5 | 7.5 | 0 | 0 |  | 0 | 154.385 | 61.3625 | 1.033775535 | 9473.449563 | 2.515950295 | 221.0865 | 182.415 | 40329.4939 | 1.211997369 | 235.1 | 346.425 | 81444.5175 | 0.678646172 | 91.695 | 152.425 | 13976.61038 | 0.601574545 | 110.205 | 184.8 | 20365.884 | 0.596347403 | 5 | 24.1 | 120.5 | 0.20746888 | 262.65 | 216.125 | 56765.23125 | 1.215268942 | 298.385 | 244.975 | 73096.86538 | 1.218022247 | 311.285 | 465.075 | 144770.8714 | 0.669322152 | 9564.24 | 2398.5 | 22939829.64 | 3.987592245 | 6313.7 | 2195.25 | 13860149.93 | 2.87607334 | 17955.9 | 48031.75 | 862453299.8 | 0.373833974 | 746.79 | 1466.375 | 1095074.186 | 0.509276277 | 52398.7585 | 65986.335 | 3457602032 | 0.794084995 | 3501.96 | 1087.5525 | 3808565.353 | 3.220037653 | 3555.95 | 1484.75 | 5279696.763 | 2.39498232 | 21738.5 | 14797.5 | 321675453.8 | 1.469065721 | 4718 | 2335 | 11016530 | 2.020556745 | 11350.0995 | 5111.8775 | 58020318.26 | 2.220338711 | 551 | 407.5 | 224532.5 | 1.352147239 | -7.5 | -17 | 680.09 | 850.975 | 578739.5878 | 0.799189165 | 2101.65 | 838.25 | 1761708.113 | 2.507187593
32.43742604 | 72 | 28 | 0 | 0 | 95 | 5 | 0 | 0 |  | 0 | 153.44 | 61.075 | 1.031930393 | 9371.348 | 2.512320917 | 219.956 | 182.11 | 40056.18716 | 1.20781945 | 234.4 | 345.95 | 81090.68 | 0.67755456 | 92.08 | 152.95 | 14083.636 | 0.602026806 | 110.52 | 185.2 | 20468.304 | 0.596760259 | 5 | 24.4 | 122 | 0.204918033 | 261.6 | 215.75 | 56440.2 | 1.212514484 | 297.44 | 244.65 | 72768.696 | 1.215777642 | 304.04 | 460.05 | 139873.602 | 0.660884686 | 10500.56 | 2399 | 25190843.44 | 4.377057107 | 6952.8 | 2193.5 | 15250966.8 | 3.169728744 | 17949.6 | 47684.5 | 855917701.2 | 0.376424205 | 751.76 | 1449.25 | 1089488.18 | 0.518723478 | 52703.024 | 65957.39 | 3476153908 | 0.799046536 | 3460.24 | 1079.135 | 3734066.092 | 3.20649409 | 3496.8 | 1476.5 | 5163025.2 | 2.36830342 | 21644 | 14765 | 319573660 | 1.465899086 | 4592 | 2290 | 10515680 | 2.005240175 | 11009.728 | 5003.485 | 55087008.9 | 2.200411913 | 544 | 405 | 220320 | 1.343209877 | -5 | -23 | 668.96 | 838.65 | 561023.304 | 0.797662911 | 2107.6 | 845.5 | 1781975.8 | 2.492726198
28.2824739 | 68.5 | 31.5 | 0 | 0 | 97.5 | 2.5 | 0 | 0 |  | 0 | 152.495 | 60.7875 | 1.030079967 | 9269.789813 | 2.508657207 | 218.8255 | 181.805 | 39783.57003 | 1.203627513 | 233.7 | 345.475 | 80737.5075 | 0.676459946 | 92.465 | 153.475 | 14191.06588 | 0.602475973 | 110.835 | 185.6 | 20570.976 | 0.597171336 | 5 | 24.7 | 123.5 | 0.20242915 | 260.55 | 215.375 | 56115.95625 | 1.209750435 | 296.495 | 244.325 | 72441.14088 | 1.213527064 | 296.795 | 455.025 | 135049.1449 | 0.652260865 | 11436.88 | 2399.5 | 27442793.56 | 4.766359658 | 7591.9 | 2191.75 | 16639546.83 | 3.463853085 | 17943.3 | 47337.25 | 849386477.9 | 0.379052438 | 756.73 | 1432.125 | 1083731.951 | 0.528396613 | 53007.2895 | 65928.445 | 3494688170 | 0.804012433 | 3418.52 | 1070.7175 | 3660269.188 | 3.19273758 | 3437.65 | 1468.25 | 5047329.613 | 2.341324706 | 21549.5 | 14732.5 | 317478008.8 | 1.46271848 | 4466 | 2245 | 10026170 | 1.989309577 | 10669.3565 | 4895.0925 | 52227486.98 | 2.179602633 | 537 | 402.5 | 216142.5 | 1.334161491 | -2.5 | -29 | 657.83 | 826.325 | 543581.3748 | 0.796091126 | 2113.55 | 852.75 | 1802329.763 | 2.478510701
30.92367563 | 98.5 | 1.5 | 0 | 0 | 88.6 | 0 | 11.4 | 0 |  | 0 | 160.595 | 61.469 | 1.055024849 | 9871.614055 | 2.612617742 | 228.5155 | 182.526 | 41710.02015 | 1.251961364 | 239.7 | 354.69 | 85019.193 | 0.675801404 | 89.165 | 158.788 | 14158.33202 | 0.561534877 | 108.135 | 186.228 | 20137.76478 | 0.580659192 | 5 | 23.974 | 119.87 | 0.208559273 | 269.55 | 216.14 | 58260.537 | 1.247108356 | 304.595 | 244.228 | 74390.62766 | 1.247174771 | 358.895 | 481.521 | 172815.4793 | 0.745336133 | 3411.28 | 3118.2 | 10637053.3 | 1.093990123 | 2113.9 | 2701.86 | 5711461.854 | 0.782386948 | 17997.3 | 45077.08 | 811265731.9 | 0.399256119 | 714.13 | 1335.4622 | 953693.6209 | 0.534743701 | 50399.2995 | 66462.66 | 3349671507 | 0.758309997 | 3776.12 | 1127.4738 | 4257476.366 | 3.349186473 | 3944.65 | 1381.34 | 5448902.831 | 2.855669133 | 22359.5 | 14722.8 | 329194446.6 | 1.518698889 | 5546 | 2519.2 | 13971483.2 | 2.201492537 | 13586.8265 | 5594.3102 | 76008922.07 | 2.42868665 | 597 | 411.4 | 245605.8 | 1.45114244 | -11.4 | 9.9 | 753.23 | 824.944 | 621372.5691 | 0.913068039 | 2062.55 | 1012.76 | 2088868.138 | 2.03656345
32.68416303 | 97 | 3 | 0 | 0 | 89.2 | 0 | 10.8 | 0 |  | 0 | 160.19 | 61.418 | 1.053870162 | 9838.54942 | 2.608193038 | 228.031 | 182.472 | 41609.27263 | 1.249676663 | 239.4 | 354.18 | 84790.692 | 0.675927494 | 89.33 | 158.536 | 14162.02088 | 0.563468234 | 108.27 | 186.216 | 20161.60632 | 0.581421575 | 5 | 24.028 | 120.14 | 0.208090561 | 269.1 | 216.08 | 58147.128 | 1.245372084 | 304.19 | 244.216 | 74288.06504 | 1.245577685 | 355.79 | 479.862 | 170730.101 | 0.741442331 | 3812.56 | 3080.4 | 11744209.82 | 1.237683418 | 2387.8 | 2674.92 | 6387173.976 | 0.89266221 | 17994.6 | 45177.76 | 812955720.1 | 0.3983066 | 716.26 | 1339.6484 | 959536.563 | 0.534662677 | 50529.699 | 66433.02 | 3356840504 | 0.760611199 | 3758.24 | 1124.0436 | 4224425.619 | 3.343500199 | 3919.3 | 1385.48 | 5430111.764 | 2.828839103 | 22319 | 14721.6 | 328571390.4 | 1.516071623 | 5492 | 2502.4 | 13743180.8 | 2.194693095 | 13440.953 | 5551.8044 | 74621542.01 | 2.421006223 | 594 | 410.8 | 244015.2 | 1.445959104 | -10.8 | 7.8 | 748.46 | 824.368 | 617006.4733 | 0.907919764 | 2065.1 | 1004.72 | 2074847.272 | 2.055398519
48.98662431 | 95.5 | 4.5 | 0 | 0 | 89.8 | 0 | 10.2 | 0 |  | 0 | 159.785 | 61.367 | 1.05271489 | 9805.526095 | 2.603760979 | 227.5465 | 182.418 | 41508.57744 | 1.247390608 | 239.1 | 353.67 | 84562.497 | 0.676053949 | 89.495 | 158.284 | 14165.62658 | 0.565407748 | 108.405 | 186.204 | 20185.44462 | 0.582184056 | 5 | 24.082 | 120.41 | 0.207623951 | 268.65 | 216.02 | 58033.773 | 1.243634849 | 303.785 | 244.204 | 74185.51214 | 1.243980443 | 352.685 | 478.203 | 168655.0251 | 0.737521513 | 4213.84 | 3042.6 | 12821029.58 | 1.384947085 | 2661.7 | 2647.98 | 7048128.366 | 1.005181308 | 17991.9 | 45278.44 | 814645164.6 | 0.397361305 | 718.39 | 1343.8346 | 965397.3383 | 0.534582158 | 50660.0985 | 66403.38 | 3364001772 | 0.762914456 | 3740.36 | 1120.6134 | 4191497.537 | 3.337779113 | 3893.95 | 1389.62 | 5411110.799 | 2.802168938 | 22278.5 | 14720.4 | 327948431.4 | 1.513443928 | 5438 | 2485.6 | 13516692.8 | 2.187801738 | 13295.0795 | 5509.2986 | 73246562.88 | 2.413207282 | 591 | 410.2 | 242428.2 | 1.440760605 | -10.2 | 5.7 | 743.69 | 823.792 | 612645.8725 | 0.90276429 | 2067.65 | 996.68 | 2060785.402 | 2.074537464
33.16410246 | 94 | 6 | 0 | 0 | 90.4 | 0 | 9.6 | 0 |  | 0 | 159.38 | 61.316 | 1.051559033 | 9772.54408 | 2.599321547 | 227.062 | 182.364 | 41407.93457 | 1.2451032 | 238.8 | 353.16 | 84334.608 | 0.676180768 | 89.66 | 158.032 | 14169.14912 | 0.567353447 | 108.54 | 186.192 | 20209.27968 | 0.582946636 | 5 | 24.136 | 120.68 | 0.20715943 | 268.2 | 215.96 | 57920.472 | 1.241896648 | 303.38 | 244.192 | 74082.96896 | 1.242383043 | 349.58 | 476.544 | 166590.2515 | 0.733573395 | 4615.12 | 3004.8 | 13867512.58 | 1.535915868 | 2935.6 | 2621.04 | 7694325.024 | 1.12001343 | 17989.2 | 45379.12 | 816334065.5 | 0.396420204 | 720.52 | 1348.0208 | 971275.9468 | 0.534502138 | 50790.498 | 66373.74 | 3371155309 | 0.765219769 | 3722.48 | 1117.1832 | 4158692.118 | 3.332022895 | 3868.6 | 1393.76 | 5391899.936 | 2.775657215 | 22238 | 14719.2 | 327325569.6 | 1.510815805 | 5384 | 2468.8 | 13292019.2 | 2.180816591 | 13149.206 | 5466.7928 | 71883984.69 | 2.405287063 | 588 | 409.6 | 240844.8 | 1.435546875 | -9.6 | 3.6 | 738.92 | 823.216 | 608290.7667 | 0.897601602 | 2070.2 | 988.64 | 2046682.528 | 2.0939877
49.30431815 | 92.5 | 7.5 | 0 | 0 | 91 | 0 | 9 | 0 |  | 0 | 158.975 | 61.265 | 1.05040259 | 9739.603375 | 2.594874725 | 226.5775 | 182.31 | 41307.34402 | 1.242814437 | 238.5 | 352.65 | 84107.025 | 0.676307954 | 89.825 | 157.78 | 14172.5885 | 0.569305362 | 108.675 | 186.18 | 20233.1115 | 0.583709314 | 5 | 24.19 | 120.95 | 0.206696982 | 267.75 | 215.9 | 57807.225 | 1.24015748 | 302.975 | 244.18 | 73980.4355 | 1.240785486 | 346.475 | 474.885 | 164535.7804 | 0.729597692 | 5016.4 | 2967 | 14883658.8 | 1.690731378 | 3209.5 | 2594.1 | 8325763.95 | 1.237230639 | 17986.5 | 45479.8 | 818022422.7 | 0.395483269 | 722.65 | 1352.207 | 977172.3886 | 0.534422614 | 50920.8975 | 66344.1 | 3378301116 | 0.767527143 | 3704.6 | 1113.753 | 4126009.364 | 3.32623122 | 3843.25 | 1397.9 | 5372479.175 | 2.749302525 | 22197.5 | 14718 | 326702805 | 1.508187254 | 5330 | 2452 | 13069160 | 2.173735726 | 13003.3325 | 5424.287 | 70533807.44 | 2.397242716 | 585 | 409 | 239265 | 1.430317848 | -9 | 1.5 | 734.15 | 822.64 | 603941.156 | 0.892431683 | 2072.75 | 980.6 | 2032538.65 | 2.113756884
44.64612498 | 91 | 9 | 0 | 0 | 91.6 | 0 | 8.4 | 0 |  | 0 | 158.57 | 61.214 | 1.049245561 | 9706.70398 | 2.590420492 | 226.093 | 182.256 | 41206.80581 | 1.240524317 | 238.2 | 352.14 | 83879.748 | 0.676435509 | 89.99 | 157.528 | 14175.94472 | 0.571263521 | 108.81 | 186.168 | 20256.94008 | 0.58447209 | 5 | 24.244 | 121.22 | 0.206236595 | 267.3 | 215.84 | 57694.032 | 1.238417346 | 302.57 | 244.168 | 73877.91176 | 1.239187772 | 343.37 | 473.226 | 162491.6116 | 0.725594114 | 5417.68 | 2929.2 | 15869468.26 | 1.849542537 | 3483.4 | 2567.16 | 8942445.144 | 1.356908023 | 17983.8 | 45580.48 | 819710236.2 | 0.394550474 | 724.78 | 1356.3932 | 983086.6635 | 0.534343581 | 51051.297 | 66314.46 | 3385439193 | 0.769836579 | 3686.72 | 1110.3228 | 4093449.273 | 3.32040376 | 3817.9 | 1402.04 | 5352848.516 | 2.723103478 | 22157 | 14716.8 | 326080137.6 | 1.505558274 | 5276 | 2435.2 | 12848115.2 | 2.166557162 | 12857.459 | 5381.7812 | 69196031.13 | 2.389071299 | 582 | 408.4 | 237688.8 | 1.425073457 | -8.4 | -0.6 | 729.38 | 822.064 | 599597.0403 | 0.88725452 | 2075.3 | 972.56 | 2018353.768 | 2.133852924
36.65596373 | 89.5 | 10.5 | 0 | 0 | 92.2 | 0 | 7.8 | 0 |  | 0 | 158.165 | 61.163 | 1.048087945 | 9673.845895 | 2.585958831 | 225.6085 | 182.202 | 41106.31992 | 1.23823284 | 237.9 | 351.63 | 83652.777 | 0.676563433 | 90.155 | 157.276 | 14179.21778 | 0.573227956 | 108.945 | 186.156 | 20280.76542 | 0.585234964 | 5 | 24.298 | 121.49 | 0.205778253 | 266.85 | 215.78 | 57580.893 | 1.236676244 | 302.165 | 244.156 | 73775.39774 | 1.237589902 | 340.265 | 471.567 | 160457.7453 | 0.721562365 | 5818.96 | 2891.4 | 16824940.94 | 2.012506052 | 3757.3 | 2540.22 | 9544368.606 | 1.479123855 | 17981.1 | 45681.16 | 821397506.1 | 0.393621791 | 726.91 | 1360.5794 | 989018.7717 | 0.534265034 | 51181.6965 | 66284.82 | 3392569540 | 0.77214808 | 3668.84 | 1106.8926 | 4061011.847 | 3.314540182 | 3792.55 | 1406.18 | 5333007.959 | 2.697058698 | 22116.5 | 14715.6 | 325457567.4 | 1.502928865 | 5222 | 2418.4 | 12628884.8 | 2.159278862 | 12711.5855 | 5339.2754 | 67870655.76 | 2.380769776 | 579 | 407.8 | 236116.2 | 1.419813634 | -7.8 | -2.7 | 724.61 | 821.488 | 595258.4197 | 0.882070097 | 2077.85 | 964.52 | 2004127.882 | 2.154283996
51.66108289 | 88 | 12 | 0 | 0 | 92.8 | 0 | 7.2 | 0 |  | 0 | 157.76 | 61.112 | 1.046929742 | 9641.02912 | 2.581489724 | 225.124 | 182.148 | 41005.88635 | 1.235940005 | 237.6 | 351.12 | 83426.112 | 0.676691729 | 90.32 | 157.024 | 14182.40768 | 0.575198696 | 109.08 | 186.144 | 20304.58752 | 0.585997937 | 5 | 24.352 | 121.76 | 0.205321945 | 266.4 | 215.72 | 57467.808 | 1.234934174 | 301.76 | 244.144 | 73672.89344 | 1.235991874 | 337.16 | 469.908 | 158434.1813 | 0.717502149 | 6220.24 | 2853.6 | 17750076.86 | 2.179786936 | 4031.2 | 2513.28 | 10131534.34 | 1.603959766 | 17978.4 | 45781.84 | 823084232.3 | 0.392697192 | 729.04 | 1364.7656 | 994968.713 | 0.53418697 | 51312.096 | 66255.18 | 3399692157 | 0.77446165 | 3650.96 | 1103.4624 | 4028697.084 | 3.308640149 | 3767.2 | 1410.32 | 5312957.504 | 2.671166827 | 22076 | 14714.4 | 324835094.4 | 1.500299027 | 5168 | 2401.6 | 12411468.8 | 2.151898734 | 12565.712 | 5296.7696 | 66557681.32 | 2.372335017 | 576 | 407.2 | 234547.2 | 1.41453831 | -7.2 | -4.8 | 719.84 | 820.912 | 590925.2941 | 0.876878399 | 2080.4 | 956.48 | 1989860.992 | 2.175058548
33.05249712 | 82 | 18 | 0 | 0 | 95.2 | 0 | 4.8 | 0 |  | 0 | 156.14 | 60.908 | 1.042291051 | 9510.17512 | 2.563538451 | 223.186 | 181.932 | 40604.67535 | 1.226755051 | 236.4 | 349.08 | 82522.512 | 0.677208663 | 90.98 | 156.016 | 14194.33568 | 0.583145318 | 109.62 | 186.096 | 20399.84352 | 0.589050812 | 5 | 24.568 | 122.84 | 0.20351677 | 264.6 | 215.48 | 57016.008 | 1.227956191 | 300.14 | 244.096 | 73262.97344 | 1.229598191 | 324.74 | 463.272 | 150442.9493 | 0.700970488 | 7825.36 | 2702.4 | 21147252.86 | 2.895707519 | 5126.8 | 2405.52 | 12332619.94 | 2.131264758 | 17967.6 | 46184.56 | 829825700.3 | 0.389039107 | 737.56 | 1381.5104 | 1018946.811 | 0.533879441 | 51833.694 | 66136.62 | 3428105323 | 0.783736665 | 3579.44 | 1089.7416 | 3900664.673 | 3.284668586 | 3665.8 | 1426.88 | 5230656.704 | 2.569101817 | 21914 | 14709.6 | 322346174.4 | 1.489775385 | 4952 | 2334.4 | 11559948.8 | 2.12131597 | 11982.218 | 5126.7464 | 61429793 | 2.33719733 | 564 | 404.8 | 228307.2 | 1.393280632 | -4.8 | -13.2 | 700.76 | 818.608 | 573647.7421 | 0.856038543 | 2090.6 | 924.32 | 1932383.392 | 2.261770815
46.30221467 | 85 | 15 | 0 | 0 | 90 | 10 | 0 | 0 |  | 0 | 156.95 | 61.65 | 1.041296168 | 9675.9675 | 2.545823195 | 224.155 | 182.72 | 40957.6016 | 1.226767732 | 237 | 346.9 | 82215.3 | 0.683194004 | 90.65 | 151.9 | 13769.735 | 0.596774194 | 109.35 | 184.4 | 20164.14 | 0.593004338 | 5 | 23.8 | 119 | 0.210084034 | 265.5 | 216.5 | 57480.75 | 1.226327945 | 300.95 | 245.3 | 73823.035 | 1.226865063 | 330.95 | 470.1 | 155579.595 | 0.703999149 | 7022.8 | 2398 | 16840674.4 | 2.928607173 | 4579 | 2197 | 10060063 | 2.084205735 | 17973 | 48379 | 869515767 | 0.371504165 | 733.3 | 1483.5 | 1087850.55 | 0.494304011 | 51572.895 | 66015.28 | 3404599104 | 0.781226634 | 3615.2 | 1095.97 | 3962150.744 | 3.298630437 | 3716.5 | 1493 | 5548734.5 | 2.489283322 | 21995 | 14830 | 326185850 | 1.483142279 | 5060 | 2380 | 12042800 | 2.12605042 | 12273.965 | 5220.27 | 64073411.27 | 2.351212677 | 570 | 410 | 233700 | 1.390243902 | -10 | -5 | 710.3 | 863.3 | 613201.99 | 0.82277308 | 2085.5 | 831 | 1733050.5 | 2.509626955
42.6666752 | 72 | 28 | 0 | 0 | 92.5 | 7.5 | 0 | 0 |  | 0 | 153.44 | 61.3625 | 1.03045703 | 9415.462 | 2.50055001 | 219.956 | 182.415 | 40123.27374 | 1.205799962 | 234.4 | 346.425 | 81202.02 | 0.676625532 | 92.08 | 152.425 | 14035.294 | 0.604100377 | 110.52 | 184.8 | 20424.096 | 0.598051948 | 5 | 24.1 | 120.5 | 0.20746888 | 261.6 | 216.125 | 56538.3 | 1.210410642 | 297.44 | 244.975 | 72865.364 | 1.214164711 | 304.04 | 465.075 | 141401.403 | 0.65374402 | 10500.56 | 2398.5 | 25185593.16 | 4.377969564 | 6952.8 | 2195.25 | 15263134.2 | 3.167201913 | 17949.6 | 48031.75 | 862150699.8 | 0.373702811 | 751.76 | 1466.375 | 1102362.07 | 0.512665587 | 52703.024 | 65986.335 | 3477679397 | 0.798696033 | 3460.24 | 1087.5525 | 3763192.663 | 3.181676287 | 3496.8 | 1484.75 | 5191873.8 | 2.355143964 | 21644 | 14797.5 | 320277090 | 1.462679507 | 4592 | 2335 | 10722320 | 1.966595289 | 11009.728 | 5111.8775 | 56280380.84 | 2.153754271 | 544 | 407.5 | 221680 | 1.334969325 | -7.5 | -20.5 | 668.96 | 850.975 | 569268.236 | 0.78611005 | 2107.6 | 838.25 | 1766695.7 | 2.514285714
39.11159026 | 70 | 30 | 0 | 0 | 93.75 | 6.25 | 0 | 0 |  | 0 | 152.9 | 61.21875 | 1.029295542 | 9360.346875 | 2.497600817 | 219.31 | 182.2625 | 39971.98888 | 1.203264522 | 234 | 346.1875 | 81007.875 | 0.675934284 | 92.3 | 152.6875 | 14093.05625 | 0.604502661 | 110.7 | 185 | 20479.5 | 0.598378378 | 5 | 24.25 | 121.25 | 0.206185567 | 261 | 215.9375 | 56359.6875 | 1.208683068 | 296.9 | 244.8125 | 72684.83125 | 1.212764871 | 299.9 | 462.5625 | 138722.4938 | 0.648344818 | 11035.6 | 2398.75 | 26471645.5 | 4.600562793 | 7318 | 2194.375 | 16058436.25 | 3.334890345 | 17946 | 47858.125 | 858861911.3 | 0.374983349 | 754.6 | 1457.8125 | 1100065.313 | 0.517624866 | 52876.89 | 65971.8625 | 3488386917 | 0.801506703 | 3436.4 | 1083.34375 | 3722802.463 | 3.172031038 | 3463 | 1480.625 | 5127404.375 | 2.338877163 | 21590 | 14781.25 | 319127187.5 | 1.460634249 | 4520 | 2312.5 | 10452500 | 1.954594595 | 10815.23 | 5057.68125 | 54699985.99 | 2.138377147 | 540 | 406.25 | 219375 | 1.329230769 | -6.25 | -23.75 | 662.6 | 844.8125 | 559772.7625 | 0.784316046 | 2111 | 841.875 | 1777198.125 | 2.507498144
32.8083961 | 68 | 32 | 0 | 0 | 95 | 5 | 0 | 0 |  | 0 | 152.36 | 61.075 | 1.028132394 | 9305.387 | 2.49463774 | 218.664 | 182.11 | 39820.90104 | 1.200724837 | 233.6 | 345.95 | 80813.92 | 0.675242087 | 92.52 | 152.95 | 14150.934 | 0.604903563 | 110.88 | 185.2 | 20534.976 | 0.598704104 | 5 | 24.4 | 122 | 0.204918033 | 260.4 | 215.75 | 56181.3 | 1.206952491 | 296.36 | 244.65 | 72504.474 | 1.211363172 | 295.76 | 460.05 | 136064.388 | 0.642886643 | 11570.64 | 2399 | 27757965.36 | 4.823109629 | 7683.2 | 2193.5 | 16853099.2 | 3.50271256 | 17942.4 | 47684.5 | 855574372.8 | 0.376273212 | 757.44 | 1449.25 | 1097719.92 | 0.522642746 | 53050.756 | 65957.39 | 3499089403 | 0.804318606 | 3412.56 | 1079.135 | 3682612.936 | 3.162310554 | 3429.2 | 1476.5 | 5063213.8 | 2.322519472 | 21536 | 14765 | 317979040 | 1.45858449 | 4448 | 2290 | 10185920 | 1.942358079 | 10620.732 | 5003.485 | 53140673.25 | 2.122666901 | 536 | 405 | 217080 | 1.32345679 | -5 | -27 | 656.24 | 838.65 | 550355.676 | 0.782495678 | 2114.4 | 845.5 | 1787725.2 | 2.500768776
13.08855949 | 64 | 36 | 0 | 0 | 97.5 | 2.5 | 0 | 0 |  | 0 | 151.28 | 60.7875 | 1.025801101 | 9195.933 | 2.488669546 | 217.372 | 181.805 | 39519.31646 | 1.195632683 | 232.8 | 345.475 | 80426.58 | 0.673854838 | 92.96 | 153.475 | 14267.036 | 0.605701254 | 111.24 | 185.6 | 20646.144 | 0.599353448 | 5 | 24.7 | 123.5 | 0.20242915 | 259.2 | 215.375 | 55825.2 | 1.203482298 | 295.28 | 244.325 | 72144.286 | 1.20855418 | 287.48 | 455.025 | 130810.587 | 0.631789462 | 12640.72 | 2399.5 | 30331407.64 | 5.26806418 | 8413.6 | 2191.75 | 18440507.8 | 3.838758983 | 17935.2 | 47337.25 | 849003046.2 | 0.378881325 | 763.12 | 1432.125 | 1092883.23 | 0.532858514 | 53398.488 | 65928.445 | 3520479279 | 0.809946117 | 3364.88 | 1070.7175 | 3602835.901 | 3.142640332 | 3361.6 | 1468.25 | 4935669.2 | 2.28952835 | 21428 | 14732.5 | 315688010 | 1.454471407 | 4304 | 2245 | 9662480 | 1.91714922 | 10231.736 | 4895.0925 | 50085294.16 | 2.09020279 | 528 | 402.5 | 212520 | 1.311801242 | -2.5 | -33.5 | 643.52 | 826.325 | 531756.664 | 0.778773485 | 2121.2 | 852.75 | 1808853.3 | 2.487481677
47.06756244 | 76 | 24 | 0 | 0 | 90 | 10 | 0 | 0 |  | 0 | 154.52 | 61.65 | 1.032775038 | 9526.158 | 2.506407137 | 221.248 | 182.72 | 40426.43456 | 1.210858144 | 235.2 | 346.9 | 81590.88 | 0.678005189 | 91.64 | 151.9 | 13920.116 | 0.603291639 | 110.16 | 184.4 | 20313.504 | 0.597396963 | 5 | 23.8 | 119 | 0.210084034 | 262.8 | 216.5 | 56896.2 | 1.213856813 | 298.52 | 245.3 | 73226.956 | 1.216958826 | 312.32 | 470.1 | 146821.632 | 0.664369283 | 9430.48 | 2398 | 22614291.04 | 3.93264387 | 6222.4 | 2197 | 13670612.8 | 2.832225762 | 17956.8 | 48379 | 868732027.2 | 0.371169309 | 746.08 | 1483.5 | 1106809.68 | 0.502918773 | 52355.292 | 66015.28 | 3456249261 | 0.79307839 | 3507.92 | 1095.97 | 3844575.082 | 3.200744546 | 3564.4 | 1493 | 5321649.2 | 2.387407904 | 21752 | 14830 | 322582160 | 1.466756575 | 4736 | 2380 | 11271680 | 1.989915966 | 11398.724 | 5220.27 | 59504416.94 | 2.183550659 | 552 | 410 | 226320 | 1.346341463 | -10 | -14 | 681.68 | 863.3 | 588494.344 | 0.789621221 | 2100.8 | 831 | 1745764.8 | 2.528038508
33.64001744 | 74 | 26 | 0 | 0 | 91.25 | 8.75 | 0 | 0 |  | 0 | 153.98 | 61.50625 | 1.031616861 | 9470.732375 | 2.503485418 | 220.602 | 182.5675 | 40274.75564 | 1.208331165 | 234.8 | 346.6625 | 81396.355 | 0.677315833 | 91.86 | 152.1625 | 13977.64725 | 0.603696706 | 110.34 | 184.6 | 20368.764 | 0.59772481 | 5 | 23.95 | 119.75 | 0.208768267 | 262.2 | 216.3125 | 56717.1375 | 1.212135221 | 297.98 | 245.1375 | 73046.07225 | 1.215562694 | 308.18 | 467.5875 | 144101.1158 | 0.659085198 | 9965.52 | 2398.25 | 23899808.34 | 4.155329928 | 6587.6 | 2196.125 | 14467193.05 | 2.999647106 | 17953.2 | 48205.375 | 865440738.5 | 0.372431498 | 748.92 | 1474.9375 | 1104610.193 | 0.507763888 | 52529.158 | 66000.8075 | 3466966845 | 0.795886596 | 3484.08 | 1091.76125 | 3803783.536 | 3.191247171 | 3530.6 | 1488.875 | 5256622.075 | 2.371320628 | 21698 | 14813.75 | 321428747.5 | 1.464720277 | 4664 | 2357.5 | 10995380 | 1.978366914 | 11204.226 | 5166.07375 | 57881857.83 | 2.168808759 | 548 | 408.75 | 223995 | 1.340672783 | -8.75 | -17.25 | 675.32 | 857.1375 | 578842.0965 | 0.787878258 | 2104.2 | 834.625 | 1756217.925 | 2.521132245
20.11597694 | 66 | 34 | 0 | 0 | 96.25 | 3.75 | 0 | 0 |  | 0 | 151.82 | 60.93125 | 1.026967581 | 9250.582375 | 2.491660683 | 218.018 | 181.9575 | 39670.01024 | 1.198180894 | 233.2 | 345.7125 | 80620.155 | 0.674548939 | 92.74 | 153.2125 | 14208.92725 | 0.605303092 | 111.06 | 185.4 | 20590.524 | 0.599029126 | 5 | 24.55 | 122.75 | 0.203665988 | 259.8 | 215.5625 | 56003.1375 | 1.205218904 | 295.82 | 244.4875 | 72324.29225 | 1.209959609 | 291.62 | 457.5375 | 133427.0858 | 0.637368522 | 12105.68 | 2399.25 | 29044552.74 | 5.045610086 | 8048.4 | 2192.625 | 17647123.05 | 3.670668719 | 17938.8 | 47510.875 | 852288084.5 | 0.377572503 | 760.28 | 1440.6875 | 1095325.893 | 0.527720272 | 53224.622 | 65942.9175 | 3509786858 | 0.807131744 | 3388.72 | 1074.92625 | 3642624.082 | 3.152513952 | 3395.4 | 1472.375 | 4999302.075 | 2.306070125 | 21482 | 14748.75 | 316832647.5 | 1.456530214 | 4376 | 2267.5 | 9922580 | 1.929878721 | 10426.234 | 4949.28875 | 51602442.64 | 2.106612592 | 532 | 403.75 | 214795 | 1.317647059 | -3.75 | -30.25 | 649.88 | 832.4875 | 541016.9765 | 0.780648358 | 2117.8 | 849.125 | 1798276.925 | 2.494096864
18.15606343 | 62 | 38 | 0 | 0 | 98.75 | 1.25 | 0 | 0 |  | 0 | 150.74 | 60.64375 | 1.024632948 | 9141.438875 | 2.485664228 | 216.726 | 181.6525 | 39368.81972 | 1.193080194 | 232.4 | 345.2375 | 80233.195 | 0.673159781 | 93.18 | 153.7375 | 14325.26025 | 0.606098057 | 111.42 | 185.8 | 20701.836 | 0.599677072 | 5 | 24.85 | 124.25 | 0.201207243 | 258.6 | 215.1875 | 55647.4875 | 1.201742666 | 294.74 | 244.1625 | 71964.45525 | 1.20714688 | 283.34 | 452.5125 | 128214.8918 | 0.626148449 | 13175.76 | 2399.75 | 31618530.06 | 5.490471924 | 8778.8 | 2190.875 | 19233253.45 | 4.006983511 | 17931.6 | 47163.625 | 845719258.1 | 0.380199783 | 765.96 | 1423.5625 | 1090391.933 | 0.538058568 | 53572.354 | 65913.9725 | 3531166668 | 0.812761725 | 3341.04 | 1066.50875 | 3563248.394 | 3.132688785 | 3327.8 | 1464.125 | 4872315.175 | 2.272893366 | 21374 | 14716.25 | 314545127.5 | 1.452408052 | 4232 | 2222.5 | 9405620 | 1.90416198 | 10037.238 | 4840.89625 | 48589227.79 | 2.073425556 | 524 | 401.25 | 210255 | 1.305919003 | -1.25 | -36.75 | 637.16 | 820.1625 | 522574.7385 | 0.776870437 | 2124.6 | 856.375 | 1819454.325 | 2.480922493
46.51738583 | 80 | 20 | 0 | 0 | 82 | 18 | 0 | 0 |  | 0 | 155.6 | 62.57 | 1.031854515 | 9735.892 | 2.486814767 | 222.54 | 183.696 | 40879.70784 | 1.211458061 | 236 | 348.42 | 82227.12 | 0.677343436 | 91.2 | 150.22 | 13700.064 | 0.607109573 | 109.8 | 183.12 | 20106.576 | 0.599606815 | 5 | 22.84 | 114.2 | 0.218914186 | 264 | 217.7 | 57472.8 | 1.212677997 | 299.6 | 246.34 | 73803.464 | 1.216205245 | 320.6 | 486.18 | 155869.308 | 0.65942655 | 8360.4 | 2396.4 | 20034862.56 | 3.4887331 | 5492 | 2202.6 | 12096679.2 | 2.493416871 | 17964 | 49490.2 | 889041952.8 | 0.362980954 | 740.4 | 1538.3 | 1138957.32 | 0.481310538 | 52007.56 | 66107.904 | 3438110784 | 0.786707139 | 3555.6 | 1122.906 | 3992604.574 | 3.16642711 | 3632 | 1519.4 | 5518460.8 | 2.39041727 | 21860 | 14934 | 326457240 | 1.463773939 | 4880 | 2524 | 12317120 | 1.933438986 | 11787.72 | 5567.126 | 65623722.49 | 2.117379775 | 560 | 418 | 234080 | 1.339712919 | -18 | -2 | 694.4 | 902.74 | 626862.656 | 0.769213727 | 2094 | 807.8 | 1691533.2 | 2.592225798
40.42461374 | 70 | 30 | 0 | 0 | 88 | 12 | 0 | 0 |  | 0 | 152.9 | 61.88 | 1.025924125 | 9461.452 | 2.470911441 | 219.31 | 182.964 | 40125.83484 | 1.198651101 | 234 | 347.28 | 81263.52 | 0.673807878 | 92.3 | 151.48 | 13981.604 | 0.609321363 | 110.7 | 184.08 | 20377.656 | 0.60136897 | 5 | 23.56 | 117.8 | 0.212224109 | 261 | 216.8 | 56584.8 | 1.203874539 | 296.9 | 245.56 | 72906.764 | 1.209073139 | 299.9 | 474.12 | 142188.588 | 0.632540285 | 11035.6 | 2397.6 | 26458954.56 | 4.602769436 | 7318 | 2198.4 | 16087891.2 | 3.328784571 | 17946 | 48656.8 | 873194932.8 | 0.368828201 | 754.6 | 1497.2 | 1129787.12 | 0.504007481 | 52876.89 | 66038.436 | 3491907116 | 0.800698702 | 3436.4 | 1102.704 | 3789332.026 | 3.116339471 | 3463 | 1499.6 | 5193114.8 | 2.309282475 | 21590 | 14856 | 320741040 | 1.453284868 | 4520 | 2416 | 10920320 | 1.870860927 | 10815.23 | 5306.984 | 57396252.57 | 2.037923988 | 540 | 412 | 222480 | 1.310679612 | -12 | -18 | 662.6 | 873.16 | 578555.816 | 0.758852902 | 2111 | 825.2 | 1741997.2 | 2.558167717
27.00157517 | 65 | 35 | 0 | 0 | 91 | 9 | 0 | 0 |  | 0 | 151.55 | 61.535 | 1.022943703 | 9325.62925 | 2.462826034 | 217.695 | 182.598 | 39750.67161 | 1.192209115 | 233 | 346.71 | 80783.43 | 0.672031381 | 92.85 | 152.11 | 14123.4135 | 0.610413517 | 111.15 | 184.56 | 20513.844 | 0.602243173 | 5 | 23.92 | 119.6 | 0.2090301 | 259.5 | 216.35 | 56142.825 | 1.199445343 | 295.55 | 245.17 | 72459.9935 | 1.205490068 | 289.55 | 468.09 | 135535.4595 | 0.618577624 | 12373.2 | 2398.2 | 29673408.24 | 5.159369527 | 8231 | 2196.3 | 18077745.3 | 3.74766653 | 17937 | 48240.1 | 865282673.7 | 0.371827587 | 761.7 | 1476.65 | 1124764.305 | 0.51582975 | 53311.555 | 66003.702 | 3518759989 | 0.807705528 | 3376.8 | 1092.603 | 3689501.81 | 3.090601069 | 3378.5 | 1489.7 | 5032951.45 | 2.26790629 | 21455 | 14817 | 317898735 | 1.44799892 | 4340 | 2362 | 10251080 | 1.83742591 | 10328.985 | 5176.913 | 53472256.72 | 1.995201581 | 530 | 409 | 216770 | 1.295843521 | -9 | -26 | 646.7 | 858.37 | 555107.879 | 0.753404709 | 2119.5 | 833.9 | 1767451.05 | 2.541671663
6.393305614 | 55 | 45 | 0 | 0 | 97 | 3 | 0 | 0 |  | 0 | 148.85 | 60.845 | 1.01695214 | 9056.77825 | 2.446380146 | 214.465 | 181.866 | 39003.89169 | 1.179247358 | 231 | 345.57 | 79826.67 | 0.668460804 | 93.95 | 153.37 | 14409.1115 | 0.612570907 | 112.05 | 185.52 | 20787.516 | 0.603978008 | 5 | 24.64 | 123.2 | 0.202922078 | 256.5 | 215.45 | 55262.925 | 1.190531446 | 292.85 | 244.39 | 71569.6115 | 1.198289619 | 268.85 | 456.03 | 122603.6655 | 0.589544548 | 15048.4 | 2399.4 | 36107130.96 | 6.2717346 | 10057 | 2192.1 | 22045949.7 | 4.587838146 | 17919 | 47406.7 | 849480657.3 | 0.377984546 | 775.9 | 1435.55 | 1113843.245 | 0.540489708 | 54180.885 | 65934.234 | 3572375150 | 0.821741328 | 3257.6 | 1072.401 | 3493453.498 | 3.037669678 | 3209.5 | 1469.9 | 4717644.05 | 2.18348187 | 21185 | 14739 | 312245715 | 1.437343103 | 3980 | 2254 | 8970920 | 1.765749778 | 9356.495 | 4916.771 | 46003743.28 | 1.90297555 | 510 | 403 | 205530 | 1.265508685 | -3 | -42 | 614.9 | 828.79 | 509622.971 | 0.741924975 | 2136.5 | 851.3 | 1818802.45 | 2.509691061
38.27366806 | 89.2 | 10.8 | 0 | 0 | 88 | 12 | 0 | 0 |  | 0 | 158.084 | 61.88 | 1.044081827 | 9782.23792 | 2.55468649 | 225.5116 | 182.964 | 41260.50438 | 1.232546293 | 237.84 | 347.28 | 82597.0752 | 0.684865238 | 90.188 | 151.48 | 13661.67824 | 0.595378928 | 108.972 | 184.08 | 20059.56576 | 0.591981747 | 5 | 23.56 | 117.8 | 0.212224109 | 266.76 | 216.8 | 57833.568 | 1.230442804 | 302.084 | 245.56 | 74179.74704 | 1.230184069 | 339.644 | 474.12 | 161032.0133 | 0.716367164 | 5899.216 | 2397.6 | 14143960.28 | 2.460467134 | 3812.08 | 2198.4 | 8380476.672 | 1.734024745 | 17980.56 | 48656.8 | 874876511.8 | 0.369538482 | 727.336 | 1497.2 | 1088967.459 | 0.485797489 | 51207.7764 | 66038.436 | 3381681464 | 0.775423821 | 3665.264 | 1102.704 | 4041701.274 | 3.323887462 | 3787.48 | 1499.6 | 5679705.008 | 2.525660176 | 22108.4 | 14856 | 328442390.4 | 1.48817986 | 5211.2 | 2416 | 12590259.2 | 2.156953642 | 12682.4108 | 5306.984 | 67305351.2 | 2.389758627 | 578.4 | 412 | 238300.8 | 1.403883495 | -12 | 1.2 | 723.656 | 873.16 | 631867.473 | 0.828778231 | 2078.36 | 825.2 | 1715062.672 | 2.518613669
42.47256527 | 87.4 | 12.6 | 0 | 0 | 91 | 9 | 0 | 0 |  | 0 | 157.598 | 61.535 | 1.044163951 | 9697.79293 | 2.561111563 | 224.9302 | 182.598 | 41071.80466 | 1.231832769 | 237.48 | 346.71 | 82336.6908 | 0.684952842 | 90.386 | 152.11 | 13748.61446 | 0.594214713 | 109.134 | 184.56 | 20141.77104 | 0.591319896 | 5 | 23.92 | 119.6 | 0.2090301 | 266.22 | 216.35 | 57596.697 | 1.230506124 | 301.598 | 245.17 | 73942.78166 | 1.230158665 | 335.918 | 468.09 | 157239.8566 | 0.717635497 | 6380.752 | 2398.2 | 15302319.45 | 2.660642148 | 4140.76 | 2196.3 | 9094351.188 | 1.885334426 | 17977.32 | 48240.1 | 867227714.5 | 0.372663407 | 729.892 | 1476.65 | 1077795.022 | 0.4942891 | 51364.2558 | 66003.702 | 3390231033 | 0.77820265 | 3643.808 | 1092.603 | 3981235.552 | 3.334978945 | 3757.06 | 1489.7 | 5596892.282 | 2.522024569 | 22059.8 | 14817 | 326860056.6 | 1.4888169 | 5146.4 | 2362 | 12155796.8 | 2.178831499 | 12507.3626 | 5176.913 | 64749528.04 | 2.415988563 | 574.8 | 409 | 235093.2 | 1.405378973 | -9 | -3.6 | 717.932 | 858.37 | 616251.2908 | 0.836389902 | 2081.42 | 833.9 | 1735696.138 | 2.496006715
30.75385135 | 85.6 | 14.4 | 0 | 0 | 94 | 6 | 0 | 0 |  | 0 | 157.112 | 61.19 | 1.044246358 | 9613.68328 | 2.567609086 | 224.3488 | 182.232 | 40883.53052 | 1.231116379 | 237.12 | 346.14 | 82076.7168 | 0.685040735 | 90.584 | 152.74 | 13835.80016 | 0.593060102 | 109.296 | 185.04 | 20224.13184 | 0.590661479 | 5 | 24.28 | 121.4 | 0.205930807 | 265.68 | 215.9 | 57360.312 | 1.230569708 | 301.112 | 244.78 | 73706.19536 | 1.230133181 | 332.192 | 462.06 | 153492.6355 | 0.718936935 | 6862.288 | 2398.8 | 16461256.45 | 2.860717025 | 4469.44 | 2194.2 | 9806845.248 | 2.036933734 | 17974.08 | 47823.4 | 859581617.5 | 0.375842788 | 732.448 | 1456.1 | 1066517.533 | 0.503020397 | 51520.7352 | 65968.968 | 3398769732 | 0.780984405 | 3622.352 | 1082.502 | 3921203.285 | 3.34627742 | 3726.64 | 1479.8 | 5514681.872 | 2.518340316 | 22011.2 | 14778 | 325281513.6 | 1.489457301 | 5081.6 | 2308 | 11728332.8 | 2.201733102 | 12332.3144 | 5046.842 | 62239242.27 | 2.443570534 | 571.2 | 406 | 231907.2 | 1.406896552 | -6 | -8.4 | 712.208 | 843.58 | 600804.4246 | 0.844268475 | 2084.48 | 842.6 | 1756382.848 | 2.473866603
39.36751095 | 83.8 | 16.2 | 0 | 0 | 97 | 3 | 0 | 0 |  | 0 | 156.626 | 60.845 | 1.044329048 | 9529.90897 | 2.574180294 | 223.7674 | 181.866 | 40695.68197 | 1.230397106 | 236.76 | 345.57 | 81817.1532 | 0.685128917 | 90.782 | 153.37 | 13923.23534 | 0.591914977 | 109.458 | 185.52 | 20306.64816 | 0.590006468 | 5 | 24.64 | 123.2 | 0.202922078 | 265.14 | 215.45 | 57124.413 | 1.230633558 | 300.626 | 244.39 | 73469.98814 | 1.230107615 | 328.466 | 456.03 | 149790.35 | 0.720272789 | 7343.824 | 2399.4 | 17620771.31 | 3.06069184 | 4798.12 | 2192.1 | 10517958.85 | 2.188823503 | 17970.84 | 47406.7 | 851938220.6 | 0.379078063 | 735.004 | 1435.55 | 1055134.992 | 0.512001672 | 51677.2146 | 65934.234 | 3407297560 | 0.78376909 | 3600.896 | 1072.401 | 3861604.471 | 3.357788738 | 3696.22 | 1469.9 | 5433073.778 | 2.514606436 | 21962.6 | 14739 | 323706761.4 | 1.490101092 | 5016.8 | 2254 | 11307867.2 | 2.225732032 | 12157.2662 | 4916.771 | 59774493.89 | 2.472611842 | 567.6 | 403 | 228742.8 | 1.408436725 | -3 | -13.2 | 706.484 | 828.79 | 585526.8744 | 0.852428239 | 2087.54 | 851.3 | 1777122.802 | 2.45217902
23.07869054 | 82.9 | 17.1 | 0 | 0 | 98.5 | 1.5 | 0 | 0 |  | 0 | 156.383 | 60.6725 | 1.044370499 | 9488.147568 | 2.577493922 | 223.4767 | 181.683 | 40601.91729 | 1.230036382 | 236.58 | 345.285 | 81687.5253 | 0.685173118 | 90.881 | 153.685 | 13967.04649 | 0.591345935 | 109.539 | 185.76 | 20347.96464 | 0.589680233 | 5 | 24.82 | 124.1 | 0.201450443 | 264.87 | 215.225 | 57006.64575 | 1.230665583 | 300.383 | 244.195 | 73352.02669 | 1.230094801 | 326.603 | 453.015 | 147956.058 | 0.720954052 | 7584.592 | 2399.7 | 18200745.42 | 3.160641747 | 4962.46 | 2191.05 | 10872997.98 | 2.26487757 | 17969.22 | 47198.35 | 848117534.8 | 0.380717123 | 736.282 | 1425.275 | 1049404.328 | 0.51658943 | 51755.4543 | 65916.867 | 3411557398 | 0.785162534 | 3590.168 | 1067.3505 | 3831967.61 | 3.3636261 | 3681.01 | 1464.95 | 5392495.6 | 2.512720571 | 21938.3 | 14719.5 | 322920806.9 | 1.490424267 | 4984.4 | 2227 | 11100258.8 | 2.238167939 | 12069.7421 | 4851.7355 | 58559196.22 | 2.487716426 | 565.8 | 401.5 | 227168.7 | 1.409215442 | -1.5 | -15.6 | 703.622 | 821.395 | 577951.5927 | 0.856618314 | 2089.07 | 855.65 | 1787512.746 | 2.441500614
20.79816531 | 94.6 | 5.4 | 0 | 0 | 79 | 0 | 21 | 0 |  | 0 | 159.542 | 62.285 | 1.047088072 | 9937.07347 | 2.561483503 | 227.2558 | 183.39 | 41676.44116 | 1.239194067 | 238.92 | 362.85 | 86692.122 | 0.658453907 | 89.594 | 162.82 | 14587.69508 | 0.550264095 | 108.486 | 186.42 | 20223.96012 | 0.581943997 | 5 | 23.11 | 115.55 | 0.216356556 | 268.38 | 217.1 | 58265.298 | 1.236204514 | 303.542 | 244.42 | 74191.73564 | 1.241886916 | 350.822 | 508.065 | 178240.3794 | 0.690506136 | 4454.608 | 3723 | 16584505.58 | 1.196510341 | 2826.04 | 3132.9 | 8853700.716 | 0.902052412 | 17990.28 | 43466.2 | 781969108.5 | 0.413891253 | 719.668 | 1268.483 | 912886.6236 | 0.567345404 | 50738.3382 | 66936.9 | 3396267070 | 0.75800251 | 3729.632 | 1182.357 | 4409756.503 | 3.154404296 | 3878.74 | 1315.1 | 5100930.974 | 2.949387879 | 22254.2 | 14742 | 328071416.4 | 1.509578076 | 5405.6 | 2788 | 15070812.8 | 1.938880918 | 13207.5554 | 6274.403 | 82869525.22 | 2.104989973 | 589.2 | 421 | 248053.2 | 1.399524941 | -21 | 15.6 | 740.828 | 834.16 | 617969.0845 | 0.888112592 | 2069.18 | 1141.4 | 2361762.052 | 1.812843876
50.70051965 | 92.8 | 7.2 | 0 | 0 | 82 | 0 | 18 | 0 |  | 0 | 159.056 | 62.03 | 1.046708675 | 9866.24368 | 2.564178623 | 226.6744 | 183.12 | 41508.61613 | 1.237846221 | 238.56 | 360.3 | 85953.168 | 0.662114904 | 89.792 | 161.56 | 14506.79552 | 0.555781134 | 108.648 | 186.36 | 20247.64128 | 0.583000644 | 5 | 23.38 | 116.9 | 0.213857998 | 267.84 | 216.8 | 58067.712 | 1.235424354 | 303.056 | 244.36 | 74054.76416 | 1.240202979 | 347.096 | 499.77 | 173468.1679 | 0.694511475 | 4936.144 | 3534 | 17444332.9 | 1.396758347 | 3154.72 | 2998.2 | 9458481.504 | 1.052204656 | 17987.04 | 43969.6 | 790882954 | 0.409079 | 722.224 | 1289.414 | 931245.7367 | 0.560118007 | 50894.8176 | 66788.7 | 3399198704 | 0.762027373 | 3708.176 | 1165.206 | 4320788.924 | 3.182420962 | 3848.32 | 1335.8 | 5140585.856 | 2.880910316 | 22205.6 | 14736 | 327221721.6 | 1.50689468 | 5340.8 | 2704 | 14441523.2 | 1.975147929 | 13032.5072 | 6061.874 | 79001416.55 | 2.149913905 | 585.6 | 418 | 244780.8 | 1.400956938 | -18 | 10.8 | 735.104 | 831.28 | 611077.2531 | 0.884303724 | 2072.24 | 1101.2 | 2281950.688 | 1.881801671
56.05926014 | 91 | 9 | 0 | 0 | 85 | 0 | 15 | 0 |  | 0 | 158.57 | 61.775 | 1.046328318 | 9795.66175 | 2.566895994 | 226.093 | 182.85 | 41341.10505 | 1.236494394 | 238.2 | 357.75 | 85216.05 | 0.665828092 | 89.99 | 160.3 | 14425.397 | 0.561384903 | 108.81 | 186.3 | 20271.303 | 0.584057971 | 5 | 23.65 | 118.25 | 0.21141649 | 267.3 | 216.5 | 57870.45 | 1.234642032 | 302.57 | 244.3 | 73917.851 | 1.238518215 | 343.37 | 491.475 | 168757.7708 | 0.698652017 | 5417.68 | 3345 | 18122139.6 | 1.619635277 | 3483.4 | 2863.5 | 9974715.9 | 1.216483325 | 17983.8 | 44473 | 799793537.4 | 0.404375689 | 724.78 | 1310.345 | 949711.8491 | 0.553121506 | 51051.297 | 66640.5 | 3402083958 | 0.766070138 | 3686.72 | 1148.055 | 4232557.33 | 3.211274721 | 3817.9 | 1356.5 | 5178981.35 | 2.814522669 | 22157 | 14730 | 326372610 | 1.504209097 | 5276 | 2620 | 13823120 | 2.013740458 | 12857.459 | 5849.345 | 75207713.51 | 2.198102352 | 582 | 415 | 241530 | 1.402409639 | -15 | 6 | 729.38 | 828.4 | 604218.392 | 0.880468373 | 2075.3 | 1061 | 2201893.3 | 1.95598492
50.34032951 | 89.2 | 10.8 | 0 | 0 | 88 | 0 | 12 | 0 |  | 0 | 158.084 | 61.52 | 1.045946999 | 9725.32768 | 2.569635891 | 225.5116 | 182.58 | 41173.90793 | 1.235138569 | 237.84 | 355.2 | 84480.768 | 0.669594595 | 90.188 | 159.04 | 14343.49952 | 0.567077465 | 108.972 | 186.24 | 20294.94528 | 0.585115979 | 5 | 23.92 | 119.6 | 0.2090301 | 266.76 | 216.2 | 57673.512 | 1.233857539 | 302.084 | 244.24 | 73780.99616 | 1.236832624 | 339.644 | 483.18 | 164109.1879 | 0.702934724 | 5899.216 | 3156 | 18617925.7 | 1.869206591 | 3812.08 | 2728.8 | 10402403.9 | 1.396980358 | 17980.56 | 44976.4 | 808700858.8 | 0.399777661 | 727.336 | 1331.276 | 968284.9607 | 0.54634501 | 51207.7764 | 66492.3 | 3404922831 | 0.770130923 | 3665.264 | 1130.904 | 4145061.719 | 3.241003657 | 3787.48 | 1377.2 | 5216117.456 | 2.7501307 | 22108.4 | 14724 | 325524081.6 | 1.501521326 | 5211.2 | 2536 | 13215603.2 | 2.05488959 | 12682.4108 | 5636.816 | 71488416.12 | 2.249924567 | 578.4 | 412 | 238300.8 | 1.403883495 | -12 | 1.2 | 723.656 | 825.52 | 597392.5011 | 0.87660626 | 2078.36 | 1020.8 | 2121589.888 | 2.036010972
46.0888753 | 87.4 | 12.6 | 0 | 0 | 91 | 0 | 9 | 0 |  | 0 | 157.598 | 61.265 | 1.045564713 | 9655.24147 | 2.572398596 | 224.9302 | 182.31 | 41007.02476 | 1.233778729 | 237.48 | 352.65 | 83747.322 | 0.673415568 | 90.386 | 157.78 | 14261.10308 | 0.572860946 | 109.134 | 186.18 | 20318.56812 | 0.58617467 | 5 | 24.19 | 120.95 | 0.206696982 | 266.22 | 215.9 | 57476.898 | 1.233070866 | 301.598 | 244.18 | 73644.19964 | 1.235146204 | 335.918 | 474.885 | 159522.4194 | 0.707367047 | 6380.752 | 2967 | 18931691.18 | 2.150573643 | 4140.76 | 2594.1 | 10741545.52 | 1.596222197 | 17977.32 | 45479.8 | 817604918.1 | 0.395281422 | 729.892 | 1352.207 | 986965.0716 | 0.539778303 | 51364.2558 | 66344.1 | 3407715323 | 0.774209851 | 3643.808 | 1113.753 | 4058302.091 | 3.271648202 | 3757.06 | 1397.9 | 5251994.174 | 2.687645754 | 22059.8 | 14718 | 324676136.4 | 1.498831363 | 5146.4 | 2452 | 12618972.8 | 2.098858075 | 12507.3626 | 5424.287 | 67843524.36 | 2.305807676 | 574.8 | 409 | 235093.2 | 1.405378973 | -9 | -3.6 | 717.932 | 822.64 | 590599.5805 | 0.872717106 | 2081.42 | 980.6 | 2041040.452 | 2.122598409
21.47567277 | 85.6 | 14.4 | 0 | 0 | 94 | 0 | 6 | 0 |  | 0 | 157.112 | 61.01 | 1.045181457 | 9585.40312 | 2.575184396 | 224.3488 | 182.04 | 40840.45555 | 1.232414854 | 237.12 | 350.1 | 83015.712 | 0.677292202 | 90.584 | 156.52 | 14178.20768 | 0.578737542 | 109.296 | 186.12 | 20342.17152 | 0.587234043 | 5 | 24.46 | 122.3 | 0.204415372 | 265.68 | 215.6 | 57280.608 | 1.232282004 | 301.112 | 244.12 | 73507.46144 | 1.233458955 | 332.192 | 466.59 | 154997.4653 | 0.711956964 | 6862.288 | 2778 | 19063436.06 | 2.470226062 | 4469.44 | 2459.4 | 10992140.74 | 1.81728877 | 17974.08 | 45983.2 | 826505715.5 | 0.390883627 | 732.448 | 1373.138 | 1005752.182 | 0.533411791 | 51520.7352 | 66195.9 | 3410461435 | 0.778307043 | 3622.352 | 1096.602 | 3972278.448 | 3.303251316 | 3726.64 | 1418.6 | 5286611.504 | 2.626984351 | 22011.2 | 14712 | 323828774.4 | 1.496139206 | 5081.6 | 2368 | 12033228.8 | 2.145945946 | 12332.3144 | 5211.758 | 64273038.23 | 2.366248471 | 571.2 | 406 | 231907.2 | 1.406896552 | -6 | -8.4 | 712.208 | 819.76 | 583839.6301 | 0.868800625 | 2084.48 | 940.4 | 1960244.992 | 2.216588686
17.61596603 | 83.8 | 16.2 | 0 | 0 | 97 | 0 | 3 | 0 |  | 0 | 156.626 | 60.755 | 1.044797228 | 9515.81263 | 2.577993581 | 223.7674 | 181.77 | 40674.2003 | 1.231046927 | 236.76 | 347.55 | 82285.938 | 0.681225723 | 90.782 | 155.26 | 14094.81332 | 0.58470952 | 109.458 | 186.06 | 20365.75548 | 0.588294099 | 5 | 24.73 | 123.65 | 0.202183583 | 265.14 | 215.3 | 57084.642 | 1.231490943 | 300.626 | 244.06 | 73370.78156 | 1.231770876 | 328.466 | 458.295 | 150534.3255 | 0.716713034 | 7343.824 | 2589 | 19013160.34 | 2.836548474 | 4798.12 | 2324.7 | 11154189.56 | 2.063973846 | 17970.84 | 46486.6 | 835403250.7 | 0.386581079 | 735.004 | 1394.069 | 1024646.291 | 0.527236457 | 51677.2146 | 66047.7 | 3413161167 | 0.782422622 | 3600.896 | 1079.451 | 3886990.788 | 3.335858691 | 3696.22 | 1439.3 | 5319969.446 | 2.568067811 | 21962.6 | 14706 | 322981995.6 | 1.493444852 | 5016.8 | 2284 | 11458371.2 | 2.196497373 | 12157.2662 | 4999.229 | 60776957.75 | 2.431828228 | 567.6 | 403 | 228742.8 | 1.408436725 | -3 | -13.2 | 706.484 | 816.88 | 577112.6499 | 0.864856527 | 2087.54 | 900.2 | 1879203.508 | 2.318973561
16.45224706 | 82.9 | 17.1 | 0 | 0 | 98.5 | 0 | 1.5 | 0 |  | 0 | 156.383 | 60.6275 | 1.044604747 | 9481.110333 | 2.579407035 | 223.4767 | 181.635 | 40591.1904 | 1.230361439 | 236.58 | 346.275 | 81921.7395 | 0.683214208 | 90.881 | 154.63 | 14052.92903 | 0.587732005 | 109.539 | 186.03 | 20377.54017 | 0.588824383 | 5 | 24.865 | 124.325 | 0.201085864 | 264.87 | 215.15 | 56986.7805 | 1.231094585 | 300.383 | 244.03 | 73302.46349 | 1.230926525 | 326.603 | 454.1475 | 148325.9359 | 0.719156221 | 7584.592 | 2494.5 | 18919764.74 | 3.040525957 | 4962.46 | 2257.35 | 11202009.08 | 2.19835648 | 17969.22 | 46738.3 | 839850795.1 | 0.384464561 | 736.282 | 1404.5345 | 1034133.471 | 0.52421781 | 51755.4543 | 65973.6 | 3414493640 | 0.784487345 | 3590.168 | 1070.8755 | 3844622.952 | 3.352554055 | 3681.01 | 1449.65 | 5336176.147 | 2.539240506 | 21938.3 | 14703 | 322558824.9 | 1.492096851 | 4984.4 | 2242 | 11175024.8 | 2.223193577 | 12069.7421 | 4892.9645 | 59056819.62 | 2.46675448 | 565.8 | 401.5 | 227168.7 | 1.409215442 | -1.5 | -15.6 | 703.622 | 815.44 | 573761.5237 | 0.862874031 | 2089.07 | 880.1 | 1838590.507 | 2.373673446
44.76713523 | 94.6 | 5.4 | 0 | 0 | 84.6 | 0 | 15.4 | 0 |  | 0 | 159.542 | 61.809 | 1.049557803 | 9861.131478 | 2.581209856 | 227.2558 | 182.886 | 41561.90424 | 1.242609057 | 238.92 | 358.09 | 85554.8628 | 0.667206568 | 89.594 | 160.468 | 14376.96999 | 0.558329387 | 108.486 | 186.308 | 20211.80969 | 0.582293836 | 5 | 23.614 | 118.07 | 0.211738799 | 268.38 | 216.54 | 58115.0052 | 1.239401496 | 303.542 | 244.308 | 74157.73894 | 1.242456244 | 350.822 | 492.581 | 172808.2516 | 0.712211799 | 4454.608 | 3370.2 | 15012919.88 | 1.321763694 | 2826.04 | 2881.46 | 8143121.218 | 0.980766695 | 17990.28 | 44405.88 | 798874214.8 | 0.405132834 | 719.668 | 1307.5542 | 941004.916 | 0.550392481 | 50738.3382 | 66660.26 | 3382230816 | 0.761148219 | 3729.632 | 1150.3418 | 4290351.588 | 3.242194624 | 3878.74 | 1353.74 | 5250805.488 | 2.865203067 | 22254.2 | 14730.8 | 327822169.4 | 1.510725826 | 5405.6 | 2631.2 | 14223214.72 | 2.054423837 | 13207.5554 | 5877.6822 | 77629813.28 | 2.247068649 | 589.2 | 415.4 | 244753.68 | 1.418391911 | -15.4 | 10 | 740.828 | 828.784 | 613986.3932 | 0.893873434 | 2069.18 | 1066.36 | 2206490.785 | 1.940414119
17.34685074 | 92.8 | 7.2 | 0 | 0 | 86.8 | 0 | 13.2 | 0 |  | 0 | 159.056 | 61.622 | 1.048826782 | 9801.348832 | 2.581156081 | 226.6744 | 182.688 | 41410.69279 | 1.24077334 | 238.56 | 356.22 | 84979.8432 | 0.669698501 | 89.792 | 159.544 | 14325.77485 | 0.562803991 | 108.648 | 186.264 | 20237.21107 | 0.583301121 | 5 | 23.812 | 119.06 | 0.209978162 | 267.84 | 216.32 | 57939.1488 | 1.23816568 | 303.056 | 244.264 | 74025.67078 | 1.240690401 | 347.096 | 486.498 | 168861.5098 | 0.713458226 | 4936.144 | 3231.6 | 15951642.95 | 1.527461319 | 3154.72 | 2782.68 | 8778576.25 | 1.133698449 | 17987.04 | 44775.04 | 805370435.5 | 0.401720244 | 722.224 | 1322.9036 | 955432.7296 | 0.545938495 | 50894.8176 | 66551.58 | 3387130525 | 0.764742439 | 3708.176 | 1137.7644 | 4219030.642 | 3.259177383 | 3848.32 | 1368.92 | 5268042.214 | 2.811208836 | 22205.6 | 14726.4 | 327008547.8 | 1.50787701 | 5340.8 | 2569.6 | 13723719.68 | 2.078455791 | 13032.5072 | 5721.8276 | 74569759.39 | 2.277682606 | 585.6 | 413.2 | 241969.92 | 1.417231365 | -13.2 | 6 | 735.104 | 826.672 | 607689.8939 | 0.889232973 | 2072.24 | 1036.88 | 2148664.211 | 1.998534064
21.19165876 | 89.2 | 10.8 | 0 | 0 | 91.2 | 0 | 8.8 | 0 |  | 0 | 158.084 | 61.248 | 1.047360665 | 9682.328832 | 2.581047544 | 225.5116 | 182.292 | 41108.96059 | 1.237089944 | 237.84 | 352.48 | 83833.8432 | 0.674761689 | 90.188 | 157.696 | 14222.28685 | 0.571910511 | 108.972 | 186.176 | 20287.97107 | 0.585317119 | 5 | 24.208 | 121.04 | 0.206543291 | 266.76 | 215.88 | 57588.1488 | 1.235686492 | 302.084 | 244.176 | 73761.66278 | 1.237156805 | 339.644 | 474.332 | 161104.0178 | 0.716046988 | 5899.216 | 2954.4 | 17428643.75 | 1.996756025 | 3812.08 | 2585.12 | 9854684.25 | 1.474624002 | 17980.56 | 45513.36 | 818355700.3 | 0.395061142 | 727.336 | 1353.6024 | 984523.7552 | 0.537333563 | 51207.7764 | 66334.22 | 3396827905 | 0.77196621 | 3665.264 | 1112.6096 | 4078007.913 | 3.294294782 | 3787.48 | 1399.28 | 5299745.014 | 2.706734892 | 22108.4 | 14717.6 | 325382587.8 | 1.502174268 | 5211.2 | 2446.4 | 12748679.68 | 2.130150425 | 12682.4108 | 5410.1184 | 68613344.03 | 2.344202079 | 578.4 | 408.8 | 236449.92 | 1.414872798 | -8.8 | -2 | 723.656 | 822.448 | 595169.4299 | 0.879880552 | 2078.36 | 977.92 | 2032469.811 | 2.125286322
48.07283289 | 87.4 | 12.6 | 0 | 0 | 93.4 | 0 | 6.6 | 0 |  | 0 | 157.598 | 61.061 | 1.046625561 | 9623.091478 | 2.580992778 | 224.9302 | 182.094 | 40958.43984 | 1.235242238 | 237.48 | 350.61 | 83262.8628 | 0.67733379 | 90.386 | 156.772 | 14169.99399 | 0.576544281 | 109.134 | 186.132 | 20313.32969 | 0.586325833 | 5 | 24.406 | 122.03 | 0.204867655 | 266.22 | 215.66 | 57413.0052 | 1.234443105 | 301.598 | 244.132 | 73629.72294 | 1.235389052 | 335.918 | 468.249 | 157293.2676 | 0.717391815 | 6380.752 | 2815.8 | 17966921.48 | 2.266052987 | 4140.76 | 2486.34 | 10295337.22 | 1.665403766 | 17977.32 | 45882.52 | 824844744.4 | 0.391811958 | 729.892 | 1368.9518 | 999186.9672 | 0.533175821 | 51364.2558 | 66225.54 | 3401625577 | 0.775595877 | 3643.808 | 1100.0322 | 4008306.131 | 3.312455763 | 3757.06 | 1414.46 | 5314211.088 | 2.656179744 | 22059.8 | 14713.2 | 324570249.4 | 1.499320338 | 5146.4 | 2384.8 | 12273134.72 | 2.158000671 | 12507.3626 | 5254.2638 | 65716982.54 | 2.380421516 | 574.8 | 406.6 | 233713.68 | 1.413674373 | -6.6 | -6 | 717.932 | 820.336 | 588945.4652 | 0.875168224 | 2081.42 | 948.44 | 1974101.985 | 2.19457214
32.66090196 | 85.6 | 14.4 | 0 | 0 | 95.6 | 0 | 4.4 | 0 |  | 0 | 157.112 | 60.874 | 1.045889088 | 9564.035888 | 2.580937675 | 224.3488 | 181.896 | 40808.14932 | 1.233390509 | 237.12 | 348.74 | 82693.2288 | 0.679933475 | 90.584 | 155.848 | 14117.33523 | 0.581232996 | 109.296 | 186.088 | 20338.67405 | 0.587335024 | 5 | 24.604 | 123.02 | 0.203218989 | 265.68 | 215.44 | 57238.0992 | 1.233197178 | 301.112 | 244.088 | 73497.82586 | 1.233620661 | 332.192 | 462.166 | 153527.8479 | 0.718772043 | 6862.288 | 2677.2 | 18371717.43 | 2.563233229 | 4469.44 | 2387.56 | 10671056.17 | 1.87196971 | 17974.08 | 46251.68 | 831331396.5 | 0.388614641 | 732.448 | 1384.3012 | 1013928.645 | 0.529110283 | 51520.7352 | 66116.86 | 3406389236 | 0.779237477 | 3622.352 | 1087.4548 | 3939144.07 | 3.331036839 | 3726.64 | 1429.64 | 5327753.61 | 2.60669819 | 22011.2 | 14708.8 | 323758338.6 | 1.496464701 | 5081.6 | 2323.2 | 11805573.12 | 2.187327824 | 12332.3144 | 5098.4092 | 62875185.19 | 2.418855356 | 571.2 | 404.4 | 230993.28 | 1.412462908 | -4.4 | -10 | 712.208 | 818.224 | 582745.6786 | 0.870431569 | 2084.48 | 918.96 | 1915553.741 | 2.268303299
30.09684408 | 83.8 | 16.2 | 0 | 0 | 97.8 | 0 | 2.2 | 0 |  | 0 | 156.626 | 60.687 | 1.045151243 | 9505.162062 | 2.580882232 | 223.7674 | 181.698 | 40658.08905 | 1.231534744 | 236.76 | 346.87 | 82124.9412 | 0.68256119 | 90.782 | 154.924 | 14064.31057 | 0.585977641 | 109.458 | 186.044 | 20364.00415 | 0.588344693 | 5 | 24.802 | 124.01 | 0.201596645 | 265.14 | 215.22 | 57063.4308 | 1.231948704 | 300.626 | 244.044 | 73365.97154 | 1.231851633 | 328.466 | 456.083 | 149807.7587 | 0.720189088 | 7343.824 | 2538.6 | 18643031.61 | 2.892863783 | 4798.12 | 2288.78 | 10981841.09 | 2.096365749 | 17970.84 | 46620.84 | 837815656.3 | 0.385467958 | 735.004 | 1399.6506 | 1028748.79 | 0.525133916 | 51677.2146 | 66008.18 | 3411118883 | 0.782891069 | 3600.896 | 1074.8774 | 3870521.73 | 3.35005276 | 3696.22 | 1444.82 | 5340372.58 | 2.558256392 | 21962.6 | 14704.4 | 322946855.4 | 1.493607356 | 5016.8 | 2261.6 | 11345994.88 | 2.218252565 | 12157.2662 | 4942.5546 | 60087951.98 | 2.45971308 | 567.6 | 402.2 | 228288.72 | 1.41123819 | -2.2 | -14 | 706.484 | 816.112 | 576570.0702 | 0.865670398 | 2087.54 | 889.48 | 1856825.079 | 2.346921797
22.1743335 | 82 | 18 | 0 | 0 | 100 | 0 | 0 | 0 |  | 0 | 156.14 | 60.5 | 1.044412022 | 9446.47 | 2.580826446 | 223.186 | 181.5 | 40508.259 | 1.229674931 | 236.4 | 345 | 81558 | 0.685217391 | 90.98 | 154 | 14010.92 | 0.590779221 | 109.62 | 186 | 20389.32 | 0.589354839 | 5 | 25 | 125 | 0.2 | 264.6 | 215 | 56889 | 1.230697674 | 300.14 | 244 | 73234.16 | 1.230081967 | 324.74 | 450 | 146133 | 0.721644444 | 7825.36 | 2400 | 18780864 | 3.260566667 | 5126.8 | 2190 | 11227692 | 2.341004566 | 17967.6 | 46990 | 844297524 | 0.382370717 | 737.56 | 1415 | 1043647.4 | 0.521243816 | 51833.694 | 65899.5 | 3415814518 | 0.786556711 | 3579.44 | 1062.3 | 3802439.112 | 3.369518968 | 3665.8 | 1460 | 5352068 | 2.510821918 | 21914 | 14700 | 322135800 | 1.490748299 | 4952 | 2200 | 10894400 | 2.250909091 | 11982.218 | 4786.7 | 57355282.9 | 2.503231454 | 564 | 400 | 225600 | 1.41 | 0 | -18 | 700.76 | 814 | 570418.64 | 0.860884521 | 2090.6 | 860 | 1797916 | 2.430930233
42.89355721 | 75 | 25 | 0 | 0 | 94 | 0 | 6 | 0 |  | 0 | 154.25 | 61.01 | 1.035113506 | 9410.7925 | 2.528274053 | 220.925 | 182.04 | 40217.187 | 1.2136069 | 235 | 350.1 | 82273.5 | 0.671236789 | 91.75 | 156.52 | 14360.71 | 0.586187069 | 110.25 | 186.12 | 20519.73 | 0.592359768 | 5 | 24.46 | 122.3 | 0.204415372 | 262.5 | 215.6 | 56595 | 1.217532468 | 298.25 | 244.12 | 72808.79 | 1.221735212 | 310.25 | 466.59 | 144759.5475 | 0.664930667 | 9698 | 2778 | 26941044 | 3.49100072 | 6405 | 2459.4 | 15752457 | 2.60429373 | 17955 | 45983.2 | 825628356 | 0.390468693 | 747.5 | 1373.138 | 1026420.655 | 0.544373544 | 52442.225 | 66195.9 | 3471460282 | 0.792227691 | 3496 | 1096.602 | 3833720.592 | 3.188029932 | 3547.5 | 1418.6 | 5032483.5 | 2.50070492 | 21725 | 14712 | 319618200 | 1.476685699 | 4700 | 2368 | 11129600 | 1.984797297 | 11301.475 | 5211.758 | 58900552.74 | 2.168457361 | 550 | 406 | 223300 | 1.354679803 | -6 | -19 | 678.5 | 819.76 | 556207.16 | 0.827681273 | 2102.5 | 940.4 | 1977191 | 2.235750744
46.91354728 | 95 | 0 | 5 | 0 | 80 | 20 | 0 | 0 |  | 0 | 160.15 | 62.8 | 1.046548993 | 10057.42 | 2.550159236 | 228.14 | 183.94 | 41964.0716 | 1.240295749 | 238 | 348.8 | 83014.4 | 0.68233945 | 89.3 | 149.8 | 13377.14 | 0.596128171 | 108.25 | 182.8 | 19788.1 | 0.592177243 | 5 | 22.6 | 113 | 0.221238938 | 269.25 | 218 | 58696.5 | 1.235091743 | 304.45 | 246.6 | 75077.37 | 1.23459043 | 357.05 | 490.2 | 175025.91 | 0.728376173 | 3238.5 | 2396 | 7759446 | 1.351627713 | 1925 | 2204 | 4242700 | 0.873411978 | 17922 | 49768 | 891942096 | 0.360110915 | 713.55 | 1552 | 1107429.6 | 0.459761598 | 50501.43 | 66131.06 | 3339713097 | 0.763656745 | 3770.25 | 1129.64 | 4259025.21 | 3.337567721 | 3909.5 | 1526 | 5965897 | 2.561926606 | 22355 | 14960 | 334430800 | 1.494318182 | 5510 | 2560 | 14105600 | 2.15234375 | 13484.165 | 5653.84 | 76237311.44 | 2.38495695 | 595 | 420 | 249900 | 1.416666667 | -25 | 15 | 750.45 | 912.6 | 684860.67 | 0.822320842 | 2069.5 | 802 | 1659739 | 2.58042394
58.06551254 | 90 | 0 | 10 | 0 | 80 | 20 | 0 | 0 |  | 0 | 159.3 | 62.8 | 1.043585253 | 10004.04 | 2.536624204 | 227.28 | 183.94 | 41805.8832 | 1.235620311 | 236 | 348.8 | 82316.8 | 0.676605505 | 89.6 | 149.8 | 13422.08 | 0.598130841 | 108.5 | 182.8 | 19833.8 | 0.593544858 | 5 | 22.6 | 113 | 0.221238938 | 268.5 | 218 | 58533 | 1.231651376 | 303.9 | 246.6 | 74941.74 | 1.232360097 | 352.1 | 490.2 | 172599.42 | 0.718278254 | 3467 | 2396 | 8306932 | 1.446994992 | 2010 | 2204 | 4430040 | 0.911978221 | 17844 | 49768 | 888060192 | 0.358543643 | 715.1 | 1552 | 1109835.2 | 0.460760309 | 50733.96 | 66131.06 | 3355090553 | 0.767172944 | 3746.5 | 1129.64 | 4232196.26 | 3.316543324 | 3849 | 1526 | 5873574 | 2.522280472 | 22310 | 14960 | 333757600 | 1.49131016 | 5420 | 2560 | 13875200 | 2.1171875 | 13235.63 | 5653.84 | 74832134.32 | 2.34099833 | 590 | 420 | 247800 | 1.404761905 | -30 | 10 | 742.9 | 912.6 | 677970.54 | 0.814047776 | 2079 | 802 | 1667358 | 2.592269327
58.23002959 | 85 | 0 | 15 | 0 | 80 | 20 | 0 | 0 |  | 0 | 158.45 | 62.8 | 1.040621512 | 9950.66 | 2.523089172 | 226.42 | 183.94 | 41647.6948 | 1.230944873 | 234 | 348.8 | 81619.2 | 0.67087156 | 89.9 | 149.8 | 13467.02 | 0.600133511 | 108.75 | 182.8 | 19879.5 | 0.594912473 | 5 | 22.6 | 113 | 0.221238938 | 267.75 | 218 | 58369.5 | 1.228211009 | 303.35 | 246.6 | 74806.11 | 1.230129765 | 347.15 | 490.2 | 170172.93 | 0.708180335 | 3695.5 | 2396 | 8854418 | 1.54236227 | 2095 | 2204 | 4617380 | 0.950544465 | 17766 | 49768 | 884178288 | 0.35697637 | 716.65 | 1552 | 1112240.8 | 0.461759021 | 50966.49 | 66131.06 | 3370468008 | 0.770689144 | 3722.75 | 1129.64 | 4205367.31 | 3.295518926 | 3788.5 | 1526 | 5781251 | 2.482634338 | 22265 | 14960 | 333084400 | 1.488302139 | 5330 | 2560 | 13644800 | 2.08203125 | 12987.095 | 5653.84 | 73426957.19 | 2.297039711 | 585 | 420 | 245700 | 1.392857143 | -35 | 5 | 735.35 | 912.6 | 671080.41 | 0.80577471 | 2088.5 | 802 | 1674977 | 2.604114713
55.03562238 | 83 | 0 | 17 | 0 | 79 | 21 | 0 | 0 |  | 0 | 158.11 | 62.915 | 1.038846927 | 9947.49065 | 2.513073194 | 226.076 | 184.062 | 41612.00071 | 1.228260043 | 233.2 | 348.99 | 81384.468 | 0.668213989 | 90.02 | 149.59 | 13466.0918 | 0.601778194 | 108.85 | 182.64 | 19880.364 | 0.595981165 | 5 | 22.48 | 112.4 | 0.222419929 | 267.45 | 218.15 | 58344.2175 | 1.22599129 | 303.13 | 246.73 | 74791.2649 | 1.228589957 | 345.17 | 492.21 | 169896.1257 | 0.70126572 | 3786.9 | 2395.8 | 9072655.02 | 1.580641122 | 2129 | 2204.7 | 4693806.3 | 0.965664263 | 17734.8 | 49906.9 | 885088890.1 | 0.355357676 | 717.27 | 1558.85 | 1118116.34 | 0.460127658 | 51059.502 | 66142.638 | 3377210157 | 0.771960471 | 3713.25 | 1133.007 | 4207138.243 | 3.27734074 | 3764.3 | 1529.3 | 5756743.99 | 2.461452952 | 22247 | 14973 | 333104331 | 1.485807787 | 5294 | 2578 | 13647932 | 2.053529868 | 12887.681 | 5697.197 | 73423657.53 | 2.262109069 | 583 | 421 | 245443 | 1.3847981 | -38 | 4 | 732.33 | 917.53 | 671934.7449 | 0.798153739 | 2092.3 | 799.1 | 1671956.93 | 2.618320611
51.31635728 | 88 | 12 | 0 | 0 | 88.8 | 0 | 11.2 | 0 |  | 0 | 157.76 | 61.452 | 1.04516279 | 9694.66752 | 2.567206926 | 225.124 | 182.508 | 41086.93099 | 1.233502093 | 237.6 | 354.52 | 84233.952 | 0.670201963 | 90.32 | 158.704 | 14334.14528 | 0.569109789 | 109.08 | 186.224 | 20313.31392 | 0.585746198 | 5 | 23.992 | 119.96 | 0.208402801 | 266.4 | 216.12 | 57574.368 | 1.232648529 | 301.76 | 244.224 | 73697.03424 | 1.235587002 | 337.16 | 480.968 | 162163.1709 | 0.701002977 | 6220.24 | 3105.6 | 19317577.34 | 2.002910871 | 4031.2 | 2692.88 | 10855537.86 | 1.496984641 | 17978.4 | 45110.64 | 811017130.2 | 0.398540123 | 729.04 | 1336.8576 | 974622.6647 | 0.545338561 | 51312.096 | 66452.78 | 3409831427 | 0.772158757 | 3650.96 | 1126.3304 | 4112187.237 | 3.241464494 | 3767.2 | 1382.72 | 5208982.784 | 2.724485073 | 22076 | 14722.4 | 325011702.4 | 1.49948378 | 5168 | 2513.6 | 12990284.8 | 2.056015277 | 12565.712 | 5580.1416 | 70118452.26 | 2.251862569 | 576 | 411.2 | 236851.2 | 1.40077821 | -11.2 | -0.8 | 719.84 | 824.752 | 593689.4797 | 0.872795701 | 2080.4 | 1010.08 | 2101370.432 | 2.05963884
50.88187537 | 76 | 24 | 0 | 0 | 93.6 | 0 | 6.4 | 0 |  | 0 | 154.52 | 61.044 | 1.035888096 | 9432.51888 | 2.531288906 | 221.248 | 182.076 | 40283.95085 | 1.21514093 | 235.2 | 350.44 | 82423.488 | 0.671156261 | 91.64 | 156.688 | 14358.88832 | 0.58485653 | 110.16 | 186.128 | 20503.86048 | 0.591850769 | 5 | 24.424 | 122.12 | 0.204716672 | 262.8 | 215.64 | 56670.192 | 1.21869783 | 298.52 | 244.128 | 72877.09056 | 1.222801153 | 312.32 | 467.696 | 146070.8147 | 0.667784202 | 9430.48 | 2803.2 | 26435521.54 | 3.36418379 | 6222.4 | 2477.36 | 15415124.86 | 2.51170601 | 17956.8 | 45916.08 | 824505865.3 | 0.391078681 | 746.08 | 1370.3472 | 1022388.639 | 0.544445962 | 52355.292 | 66215.66 | 3466740214 | 0.790678398 | 3507.92 | 1098.8888 | 3854813.999 | 3.192242928 | 3564.4 | 1415.84 | 5046620.096 | 2.517516104 | 21752 | 14712.8 | 320032825.6 | 1.478440542 | 4736 | 2379.2 | 11267891.2 | 1.990585071 | 11398.724 | 5240.0952 | 59730398.92 | 2.175289487 | 552 | 406.4 | 224332.8 | 1.358267717 | -6.4 | -17.6 | 681.68 | 820.144 | 559075.7619 | 0.831171111 | 2100.8 | 945.76 | 1986852.608 | 2.221282355
32.90739156 | 86.5 | 13.5 | 0 | 0 | 88.1 | 0 | 11.9 | 0 |  | 0 | 157.355 | 61.5115 | 1.043433022 | 9679.142083 | 2.558139535 | 224.6395 | 182.571 | 41012.65815 | 1.230422685 | 237.3 | 355.115 | 84268.7895 | 0.668234234 | 90.485 | 158.998 | 14386.93403 | 0.569095209 | 109.215 | 186.238 | 20339.98317 | 0.586427045 | 5 | 23.929 | 119.645 | 0.208951481 | 265.95 | 216.19 | 57495.7305 | 1.230167908 | 301.355 | 244.238 | 73602.34249 | 1.233857958 | 334.055 | 482.9035 | 161316.3287 | 0.691763468 | 6621.52 | 3149.7 | 20855801.54 | 2.102270057 | 4305.1 | 2724.31 | 11728426.98 | 1.580253349 | 17975.7 | 44993.18 | 808783905.7 | 0.39952055 | 731.17 | 1331.9737 | 973899.2102 | 0.548937265 | 51442.4955 | 66487.36 | 3420275718 | 0.773718426 | 3633.08 | 1130.3323 | 4106587.672 | 3.214169851 | 3741.85 | 1377.89 | 5155857.697 | 2.715637678 | 22035.5 | 14723.8 | 324446294.9 | 1.496590554 | 5114 | 2533.2 | 12954784.8 | 2.018790463 | 12419.8385 | 5629.7317 | 69920358.51 | 2.206115524 | 573 | 411.9 | 236018.7 | 1.391114348 | -11.9 | -1.6 | 715.07 | 825.424 | 590235.9397 | 0.866306286 | 2082.95 | 1019.46 | 2123484.207 | 2.043189532
44.35843333 | 77.5 | 22.5 | 0 | 0 | 91.5 | 0 | 8.5 | 0 |  | 0 | 154.925 | 61.2225 | 1.036392389 | 9484.895813 | 2.530523909 | 221.7325 | 182.265 | 40414.07411 | 1.216539105 | 235.5 | 352.225 | 82948.9875 | 0.668606714 | 91.475 | 157.57 | 14413.71575 | 0.580535635 | 110.025 | 186.17 | 20483.35425 | 0.590992104 | 5 | 24.235 | 121.175 | 0.206313183 | 263.25 | 215.85 | 56822.5125 | 1.219596942 | 298.925 | 244.17 | 72988.51725 | 1.224249498 | 315.425 | 473.5025 | 149354.5261 | 0.666152766 | 9029.2 | 2935.5 | 26505216.6 | 3.075864418 | 5948.5 | 2571.65 | 15297460.03 | 2.313106371 | 17959.5 | 45563.7 | 818301270.2 | 0.394162458 | 743.95 | 1355.6955 | 1008569.667 | 0.548758921 | 52224.8925 | 66319.4 | 3463523536 | 0.787475347 | 3525.8 | 1110.8945 | 3916791.828 | 3.17383874 | 3589.75 | 1401.35 | 5030496.163 | 2.561636993 | 21792.5 | 14717 | 320720222.5 | 1.480770537 | 4790 | 2438 | 11678020 | 1.964725185 | 11544.5975 | 5388.8655 | 62212283.18 | 2.142305741 | 555 | 408.5 | 226717.5 | 1.358629131 | -8.5 | -14 | 686.45 | 822.16 | 564371.732 | 0.834934806 | 2098.25 | 973.9 | 2043485.675 | 2.15448198
28.32238417 | 73 | 27 | 0 | 0 | 93.2 | 0 | 6.8 | 0 |  | 0 | 153.71 | 61.078 | 1.032864483 | 9388.29938 | 2.516618095 | 220.279 | 182.112 | 40115.44925 | 1.209579819 | 234.6 | 350.78 | 82292.988 | 0.668795256 | 91.97 | 156.856 | 14426.04632 | 0.586333962 | 110.43 | 186.136 | 20554.99848 | 0.593275884 | 5 | 24.388 | 121.94 | 0.205018862 | 261.9 | 215.68 | 56486.592 | 1.214298961 | 297.71 | 244.136 | 72681.72856 | 1.219443261 | 306.11 | 468.802 | 143504.9802 | 0.652962231 | 10233.04 | 2828.4 | 28943130.34 | 3.617960684 | 6770.2 | 2495.32 | 16893815.46 | 2.713159034 | 17951.4 | 45848.96 | 823053020.5 | 0.391533418 | 750.34 | 1367.5564 | 1026132.269 | 0.548672069 | 52616.091 | 66235.42 | 3485048886 | 0.794379971 | 3472.16 | 1101.1756 | 3823457.871 | 3.153139245 | 3513.7 | 1413.08 | 4965139.196 | 2.486554194 | 21671 | 14713.6 | 318858425.6 | 1.472855046 | 4628 | 2390.4 | 11062771.2 | 1.936077644 | 11106.977 | 5268.4324 | 58516357.49 | 2.108212872 | 546 | 406.8 | 222112.8 | 1.342182891 | -6.8 | -20.2 | 672.14 | 820.528 | 551509.6899 | 0.819155471 | 2105.9 | 951.12 | 2002963.608 | 2.214126503
61.21996687 | 88 | 12 | 0 | 0 | 84.6 | 0 | 15.4 | 0 |  | 0 | 157.76 | 61.809 | 1.043313898 | 9750.98784 | 2.552379103 | 225.124 | 182.886 | 41172.02786 | 1.230952615 | 237.6 | 358.09 | 85082.184 | 0.663520344 | 90.32 | 160.468 | 14493.46976 | 0.562853653 | 109.08 | 186.308 | 20322.47664 | 0.585482105 | 5 | 23.614 | 118.07 | 0.211738799 | 266.4 | 216.54 | 57686.256 | 1.230257689 | 301.76 | 244.308 | 73722.38208 | 1.235162172 | 337.16 | 492.581 | 166078.61 | 0.684476259 | 6220.24 | 3370.2 | 20963452.85 | 1.845659011 | 4031.2 | 2881.46 | 11615741.55 | 1.399013 | 17978.4 | 44405.88 | 798346673 | 0.404865302 | 729.04 | 1307.5542 | 953259.314 | 0.557560061 | 51312.096 | 66660.26 | 3420477661 | 0.769755413 | 3650.96 | 1150.3418 | 4199851.898 | 3.173804516 | 3767.2 | 1353.74 | 5099809.328 | 2.782809107 | 22076 | 14730.8 | 325197140.8 | 1.498628723 | 5168 | 2631.2 | 13598041.6 | 1.964122834 | 12565.712 | 5877.6822 | 73857261.75 | 2.137868563 | 576 | 415.4 | 239270.4 | 1.386615311 | -15.4 | 3.4 | 719.84 | 828.784 | 596591.8746 | 0.868549586 | 2080.4 | 1066.36 | 2218455.344 | 1.950935894
59.40501999 | 84 | 16 | 0 | 0 | 86.8 | 0 | 13.2 | 0 |  | 0 | 156.68 | 61.622 | 1.040493853 | 9654.93496 | 2.542598423 | 223.832 | 182.688 | 40891.42042 | 1.225214573 | 236.8 | 356.22 | 84352.896 | 0.664757734 | 90.76 | 159.544 | 14480.21344 | 0.568871283 | 109.44 | 186.264 | 20384.73216 | 0.58755315 | 5 | 23.812 | 119.06 | 0.209978162 | 265.2 | 216.32 | 57368.064 | 1.225961538 | 300.68 | 244.264 | 73445.29952 | 1.23096322 | 328.88 | 486.498 | 159999.4622 | 0.676015112 | 7290.32 | 3231.6 | 23559398.11 | 2.255947518 | 4761.6 | 2782.68 | 13250009.09 | 1.711156152 | 17971.2 | 44775.04 | 804661198.8 | 0.401366476 | 734.72 | 1322.9036 | 971963.733 | 0.555384383 | 51659.828 | 66551.58 | 3438043176 | 0.776237439 | 3603.28 | 1137.7644 | 4099683.707 | 3.166982549 | 3699.6 | 1368.92 | 5064456.432 | 2.702568448 | 21968 | 14726.4 | 323509555.2 | 1.491742721 | 5024 | 2569.6 | 12909670.4 | 1.95516812 | 12176.716 | 5721.8276 | 69673069.69 | 2.128116548 | 568 | 413.2 | 234697.6 | 1.37463698 | -13.2 | -2.8 | 707.12 | 826.672 | 584556.3046 | 0.855381578 | 2087.2 | 1036.88 | 2164175.936 | 2.012961963
60.63960711 | 80 | 20 | 0 | 0 | 89 | 0 | 11 | 0 |  | 0 | 155.6 | 61.435 | 1.037668573 | 9559.286 | 2.5327582 | 222.54 | 182.49 | 40611.3246 | 1.21946408 | 236 | 354.35 | 83626.6 | 0.666008184 | 91.2 | 158.62 | 14466.144 | 0.574959022 | 109.8 | 186.22 | 20446.956 | 0.589625175 | 5 | 24.01 | 120.05 | 0.208246564 | 264 | 216.1 | 57050.4 | 1.22165664 | 299.6 | 244.22 | 73168.312 | 1.226762755 | 320.6 | 480.415 | 154021.049 | 0.667339696 | 8360.4 | 3093 | 25858717.2 | 2.70300679 | 5492 | 2683.9 | 14739978.8 | 2.046275942 | 17964 | 45144.2 | 810970408.8 | 0.397924872 | 740.4 | 1338.253 | 990842.5212 | 0.553258614 | 52007.56 | 66442.9 | 3455533108 | 0.782740669 | 3555.6 | 1125.187 | 4000714.897 | 3.16000807 | 3632 | 1384.1 | 5027051.2 | 2.624087855 | 21860 | 14722 | 321822920 | 1.484852602 | 4880 | 2508 | 12239040 | 1.945773525 | 11787.72 | 5565.973 | 65610131.25 | 2.117818394 | 560 | 411 | 230160 | 1.362530414 | -11 | -9 | 694.4 | 824.56 | 572574.464 | 0.842146114 | 2094 | 1007.4 | 2109495.6 | 2.078618225
51.71890972 | 76 | 24 | 0 | 0 | 91.2 | 0 | 8.8 | 0 |  | 0 | 154.52 | 61.248 | 1.034838043 | 9464.04096 | 2.522857889 | 221.248 | 182.292 | 40331.74042 | 1.213701095 | 235.2 | 352.48 | 82903.296 | 0.667271902 | 91.64 | 157.696 | 14451.26144 | 0.581118101 | 110.16 | 186.176 | 20509.14816 | 0.591698178 | 5 | 24.208 | 121.04 | 0.206543291 | 262.8 | 215.88 | 56733.264 | 1.217342968 | 298.52 | 244.176 | 72891.41952 | 1.222560776 | 312.32 | 474.332 | 148143.3702 | 0.658441767 | 9430.48 | 2954.4 | 27861410.11 | 3.192011914 | 6222.4 | 2585.12 | 16085650.69 | 2.407006251 | 17956.8 | 45513.36 | 817274302.8 | 0.394539098 | 746.08 | 1353.6024 | 1009895.679 | 0.551181056 | 52355.292 | 66334.22 | 3472947458 | 0.789265209 | 3507.92 | 1112.6096 | 3902945.468 | 3.152875905 | 3564.4 | 1399.28 | 4987593.632 | 2.547310045 | 21752 | 14717.6 | 320137235.2 | 1.477958363 | 4736 | 2446.4 | 11586150.4 | 1.935905821 | 11398.724 | 5410.1184 | 61668446.45 | 2.106926902 | 552 | 408.8 | 225657.6 | 1.350293542 | -8.8 | -15.2 | 681.68 | 822.448 | 560646.3526 | 0.828842675 | 2100.8 | 977.92 | 2054414.336 | 2.148232984
33.42590298 | 91 | 9 | 0 | 0 | 86 | 14 | 0 | 0 |  | 0 | 158.57 | 62.11 | 1.044594015 | 9848.7827 | 2.553051038 | 226.093 | 183.208 | 41422.04634 | 1.234078206 | 238.2 | 347.66 | 82812.612 | 0.68515216 | 89.99 | 151.06 | 13593.8894 | 0.595723554 | 108.81 | 183.76 | 19994.9256 | 0.59213104 | 5 | 23.32 | 116.6 | 0.214408233 | 267.3 | 217.1 | 58030.83 | 1.231229848 | 302.57 | 245.82 | 74377.7574 | 1.230859979 | 343.37 | 478.14 | 164178.9318 | 0.718136947 | 5417.68 | 2397.2 | 12987262.5 | 2.260003337 | 3483.4 | 2199.8 | 7662783.32 | 1.583507592 | 17983.8 | 48934.6 | 880030059.5 | 0.367506836 | 724.78 | 1510.9 | 1095070.102 | 0.479700841 | 51051.297 | 66061.592 | 3372529953 | 0.772783329 | 3686.72 | 1109.438 | 4090187.263 | 3.323051851 | 3817.9 | 1506.2 | 5750520.98 | 2.534789537 | 22157 | 14882 | 329740474 | 1.488845585 | 5276 | 2452 | 12936752 | 2.151712887 | 12857.459 | 5393.698 | 69349250.89 | 2.383792901 | 582 | 414 | 240948 | 1.405797101 | -14 | 5 | 729.38 | 883.02 | 644057.1276 | 0.826006206 | 2075.3 | 819.4 | 1700500.82 | 2.532706859
43.1015777 | 100 | 0 | 0 | 0 | 90 | 10 | 0 | 0 |  | 0 | 161 | 61.65 | 1.055498053 | 9925.65 | 2.611516626 | 229 | 182.72 | 41842.88 | 1.253283713 | 240 | 346.9 | 83256 | 0.691842029 | 89 | 151.9 | 13519.1 | 0.585911784 | 108 | 184.4 | 19915.2 | 0.585683297 | 5 | 23.8 | 119 | 0.210084034 | 270 | 216.5 | 58455 | 1.247113164 | 305 | 245.3 | 74816.5 | 1.243375459 | 362 | 470.1 | 170176.2 | 0.770048926 | 3010 | 2398 | 7217980 | 1.255212677 | 1840 | 2197 | 4042480 | 0.83750569 | 18000 | 48379 | 870822000 | 0.372062258 | 712 | 1483.5 | 1056252 | 0.479946073 | 50268.9 | 66015.28 | 3318515509 | 0.761473707 | 3794 | 1095.97 | 4158110.18 | 3.461773589 | 3970 | 1493 | 5927210 | 2.659075687 | 22400 | 14830 | 332192000 | 1.510451787 | 5600 | 2380 | 13328000 | 2.352941176 | 13732.7 | 5220.27 | 71688401.83 | 2.630649373 | 600 | 410 | 246000 | 1.463414634 | -10 | 10 | 758 | 863.3 | 654381.4 | 0.878026179 | 2060 | 831 | 1711860 | 2.478941035
55.90115859 | 98 | 0 | 2 | 0 | 100 | 0 | 0 | 0 |  | 0 | 160.66 | 60.5 | 1.060352936 | 9719.93 | 2.65553719 | 228.656 | 181.5 | 41501.064 | 1.259812672 | 239.2 | 345 | 82524 | 0.693333333 | 89.12 | 154 | 13724.48 | 0.578701299 | 108.1 | 186 | 20106.6 | 0.581182796 | 5 | 25 | 125 | 0.2 | 269.7 | 215 | 57985.5 | 1.254418605 | 304.78 | 244 | 74366.32 | 1.249098361 | 360.02 | 450 | 162009 | 0.800044444 | 3101.4 | 2400 | 7443360 | 1.29225 | 1874 | 2190 | 4104060 | 0.855707763 | 17968.8 | 46990 | 844353912 | 0.382396255 | 712.62 | 1415 | 1008357.3 | 0.503618375 | 50361.912 | 65899.5 | 3318824820 | 0.764222976 | 3784.5 | 1062.3 | 4020274.35 | 3.562552951 | 3945.8 | 1460 | 5760868 | 2.70260274 | 22382 | 14700 | 329015400 | 1.522585034 | 5564 | 2200 | 12240800 | 2.529090909 | 13633.286 | 4786.7 | 65258450.1 | 2.848159692 | 598 | 400 | 239200 | 1.495 | -2 | -2 | 754.98 | 814 | 614553.72 | 0.927493857 | 2063.8 | 860 | 1774868 | 2.399767442
52.08744883 | 96 | 0 | 4 | 0 | 100 | 0 | 0 | 0 |  | 0 | 160.32 | 60.5 | 1.059153841 | 9699.36 | 2.649917355 | 228.312 | 181.5 | 41438.628 | 1.257917355 | 238.4 | 345 | 82248 | 0.691014493 | 89.24 | 154 | 13742.96 | 0.579480519 | 108.2 | 186 | 20125.2 | 0.58172043 | 5 | 25 | 125 | 0.2 | 269.4 | 215 | 57921 | 1.253023256 | 304.56 | 244 | 74312.64 | 1.248196721 | 358.04 | 450 | 161118 | 0.795644444 | 3192.8 | 2400 | 7662720 | 1.330333333 | 1908 | 2190 | 4178520 | 0.871232877 | 17937.6 | 46990 | 842887824 | 0.381732283 | 713.24 | 1415 | 1009234.6 | 0.504056537 | 50454.924 | 65899.5 | 3324954264 | 0.765634398 | 3775 | 1062.3 | 4010182.5 | 3.553610091 | 3921.6 | 1460 | 5725536 | 2.686027397 | 22364 | 14700 | 328750800 | 1.521360544 | 5528 | 2200 | 12161600 | 2.512727273 | 13533.872 | 4786.7 | 64782585.1 | 2.827390896 | 596 | 400 | 238400 | 1.49 | -4 | -4 | 751.96 | 814 | 612095.44 | 0.923783784 | 2067.6 | 860 | 1778136 | 2.404186047
45.91399932 | 94 | 0 | 6 | 0 | 100 | 0 | 0 | 0 |  | 0 | 159.98 | 60.5 | 1.057954745 | 9678.79 | 2.644297521 | 227.968 | 181.5 | 41376.192 | 1.256022039 | 237.6 | 345 | 81972 | 0.688695652 | 89.36 | 154 | 13761.44 | 0.58025974 | 108.3 | 186 | 20143.8 | 0.582258065 | 5 | 25 | 125 | 0.2 | 269.1 | 215 | 57856.5 | 1.251627907 | 304.34 | 244 | 74258.96 | 1.247295082 | 356.06 | 450 | 160227 | 0.791244444 | 3284.2 | 2400 | 7882080 | 1.368416667 | 1942 | 2190 | 4252980 | 0.886757991 | 17906.4 | 46990 | 841421736 | 0.381068312 | 713.86 | 1415 | 1010111.9 | 0.5044947 | 50547.936 | 65899.5 | 3331083708 | 0.76704582 | 3765.5 | 1062.3 | 4000090.65 | 3.544667231 | 3897.4 | 1460 | 5690204 | 2.669452055 | 22346 | 14700 | 328486200 | 1.520136054 | 5492 | 2200 | 12082400 | 2.496363636 | 13434.458 | 4786.7 | 64306720.11 | 2.806622099 | 594 | 400 | 237600 | 1.485 | -6 | -6 | 748.94 | 814 | 609637.16 | 0.92007371 | 2071.4 | 860 | 1781404 | 2.408604651
43.78194645 | 92 | 0 | 8 | 0 | 100 | 0 | 0 | 0 |  | 0 | 159.64 | 60.5 | 1.05675565 | 9658.22 | 2.638677686 | 227.624 | 181.5 | 41313.756 | 1.254126722 | 236.8 | 345 | 81696 | 0.686376812 | 89.48 | 154 | 13779.92 | 0.581038961 | 108.4 | 186 | 20162.4 | 0.582795699 | 5 | 25 | 125 | 0.2 | 268.8 | 215 | 57792 | 1.250232558 | 304.12 | 244 | 74205.28 | 1.246393443 | 354.08 | 450 | 159336 | 0.786844444 | 3375.6 | 2400 | 8101440 | 1.4065 | 1976 | 2190 | 4327440 | 0.902283105 | 17875.2 | 46990 | 839955648 | 0.380404341 | 714.48 | 1415 | 1010989.2 | 0.504932862 | 50640.948 | 65899.5 | 3337213153 | 0.768457242 | 3756 | 1062.3 | 3989998.8 | 3.535724372 | 3873.2 | 1460 | 5654872 | 2.652876712 | 22328 | 14700 | 328221600 | 1.518911565 | 5456 | 2200 | 12003200 | 2.48 | 13335.044 | 4786.7 | 63830855.11 | 2.785853302 | 592 | 400 | 236800 | 1.48 | -8 | -8 | 745.92 | 814 | 607178.88 | 0.916363636 | 2075.2 | 860 | 1784672 | 2.413023256
36.7273434 | 90 | 0 | 10 | 0 | 100 | 0 | 0 | 0 |  | 0 | 159.3 | 60.5 | 1.055556555 | 9637.65 | 2.633057851 | 227.28 | 181.5 | 41251.32 | 1.252231405 | 236 | 345 | 81420 | 0.684057971 | 89.6 | 154 | 13798.4 | 0.581818182 | 108.5 | 186 | 20181 | 0.583333333 | 5 | 25 | 125 | 0.2 | 268.5 | 215 | 57727.5 | 1.248837209 | 303.9 | 244 | 74151.6 | 1.245491803 | 352.1 | 450 | 158445 | 0.782444444 | 3467 | 2400 | 8320800 | 1.444583333 | 2010 | 2190 | 4401900 | 0.917808219 | 17844 | 46990 | 838489560 | 0.37974037 | 715.1 | 1415 | 1011866.5 | 0.505371025 | 50733.96 | 65899.5 | 3343342597 | 0.769868664 | 3746.5 | 1062.3 | 3979906.95 | 3.526781512 | 3849 | 1460 | 5619540 | 2.63630137 | 22310 | 14700 | 327957000 | 1.517687075 | 5420 | 2200 | 11924000 | 2.463636364 | 13235.63 | 4786.7 | 63354990.12 | 2.765084505 | 590 | 400 | 236000 | 1.475 | -10 | -10 | 742.9 | 814 | 604720.6 | 0.912653563 | 2079 | 860 | 1787940 | 2.41744186
37.12838745 | 88 | 0 | 12 | 0 | 100 | 0 | 0 | 0 |  | 0 | 158.96 | 60.5 | 1.054357459 | 9617.08 | 2.627438017 | 226.936 | 181.5 | 41188.884 | 1.250336088 | 235.2 | 345 | 81144 | 0.68173913 | 89.72 | 154 | 13816.88 | 0.582597403 | 108.6 | 186 | 20199.6 | 0.583870968 | 5 | 25 | 125 | 0.2 | 268.2 | 215 | 57663 | 1.24744186 | 303.68 | 244 | 74097.92 | 1.244590164 | 350.12 | 450 | 157554 | 0.778044444 | 3558.4 | 2400 | 8540160 | 1.482666667 | 2044 | 2190 | 4476360 | 0.933333333 | 17812.8 | 46990 | 837023472 | 0.379076399 | 715.72 | 1415 | 1012743.8 | 0.505809187 | 50826.972 | 65899.5 | 3349472041 | 0.771280086 | 3737 | 1062.3 | 3969815.1 | 3.517838652 | 3824.8 | 1460 | 5584208 | 2.619726027 | 22292 | 14700 | 327692400 | 1.516462585 | 5384 | 2200 | 11844800 | 2.447272727 | 13136.216 | 4786.7 | 62879125.13 | 2.744315708 | 588 | 400 | 235200 | 1.47 | -12 | -12 | 739.88 | 814 | 602262.32 | 0.908943489 | 2082.8 | 860 | 1791208 | 2.421860465
51.21708492 | 86 | 0 | 14 | 0 | 100 | 0 | 0 | 0 |  | 0 | 158.62 | 60.5 | 1.053158364 | 9596.51 | 2.621818182 | 226.592 | 181.5 | 41126.448 | 1.248440771 | 234.4 | 345 | 80868 | 0.67942029 | 89.84 | 154 | 13835.36 | 0.583376623 | 108.7 | 186 | 20218.2 | 0.584408602 | 5 | 25 | 125 | 0.2 | 267.9 | 215 | 57598.5 | 1.246046512 | 303.46 | 244 | 74044.24 | 1.243688525 | 348.14 | 450 | 156663 | 0.773644444 | 3649.8 | 2400 | 8759520 | 1.52075 | 2078 | 2190 | 4550820 | 0.948858447 | 17781.6 | 46990 | 835557384 | 0.378412428 | 716.34 | 1415 | 1013621.1 | 0.50624735 | 50919.984 | 65899.5 | 3355601486 | 0.772691508 | 3727.5 | 1062.3 | 3959723.25 | 3.508895792 | 3800.6 | 1460 | 5548876 | 2.603150685 | 22274 | 14700 | 327427800 | 1.515238095 | 5348 | 2200 | 11765600 | 2.430909091 | 13036.802 | 4786.7 | 62403260.13 | 2.723546911 | 586 | 400 | 234400 | 1.465 | -14 | -14 | 736.86 | 814 | 599804.04 | 0.905233415 | 2086.6 | 860 | 1794476 | 2.42627907
35.74937328 | 84 | 0 | 16 | 0 | 100 | 0 | 0 | 0 |  | 0 | 158.28 | 60.5 | 1.051959269 | 9575.94 | 2.616198347 | 226.248 | 181.5 | 41064.012 | 1.246545455 | 233.6 | 345 | 80592 | 0.677101449 | 89.96 | 154 | 13853.84 | 0.584155844 | 108.8 | 186 | 20236.8 | 0.584946237 | 5 | 25 | 125 | 0.2 | 267.6 | 215 | 57534 | 1.244651163 | 303.24 | 244 | 73990.56 | 1.242786885 | 346.16 | 450 | 155772 | 0.769244444 | 3741.2 | 2400 | 8978880 | 1.558833333 | 2112 | 2190 | 4625280 | 0.964383562 | 17750.4 | 46990 | 834091296 | 0.377748457 | 716.96 | 1415 | 1014498.4 | 0.506685512 | 51012.996 | 65899.5 | 3361730930 | 0.774102929 | 3718 | 1062.3 | 3949631.4 | 3.499952932 | 3776.4 | 1460 | 5513544 | 2.586575342 | 22256 | 14700 | 327163200 | 1.514013605 | 5312 | 2200 | 11686400 | 2.414545455 | 12937.388 | 4786.7 | 61927395.14 | 2.702778114 | 584 | 400 | 233600 | 1.46 | -16 | -16 | 733.84 | 814 | 597345.76 | 0.901523342 | 2090.4 | 860 | 1797744 | 2.430697674
31.58489321 | 82 | 0 | 18 | 0 | 100 | 0 | 0 | 0 |  | 0 | 157.94 | 60.5 | 1.050760174 | 9555.37 | 2.610578512 | 225.904 | 181.5 | 41001.576 | 1.244650138 | 232.8 | 345 | 80316 | 0.674782609 | 90.08 | 154 | 13872.32 | 0.584935065 | 108.9 | 186 | 20255.4 | 0.585483871 | 5 | 25 | 125 | 0.2 | 267.3 | 215 | 57469.5 | 1.243255814 | 303.02 | 244 | 73936.88 | 1.241885246 | 344.18 | 450 | 154881 | 0.764844444 | 3832.6 | 2400 | 9198240 | 1.596916667 | 2146 | 2190 | 4699740 | 0.979908676 | 17719.2 | 46990 | 832625208 | 0.377084486 | 717.58 | 1415 | 1015375.7 | 0.507123675 | 51106.008 | 65899.5 | 3367860374 | 0.775514351 | 3708.5 | 1062.3 | 3939539.55 | 3.491010072 | 3752.2 | 1460 | 5478212 | 2.57 | 22238 | 14700 | 326898600 | 1.512789116 | 5276 | 2200 | 11607200 | 2.398181818 | 12837.974 | 4786.7 | 61451530.15 | 2.682009317 | 582 | 400 | 232800 | 1.455 | -18 | -18 | 730.82 | 814 | 594887.48 | 0.897813268 | 2094.2 | 860 | 1801012 | 2.435116279
33.67307521 | 80 | 0 | 20 | 0 | 100 | 0 | 0 | 0 |  | 0 | 157.6 | 60.5 | 1.049561078 | 9534.8 | 2.604958678 | 225.56 | 181.5 | 40939.14 | 1.242754821 | 232 | 345 | 80040 | 0.672463768 | 90.2 | 154 | 13890.8 | 0.585714286 | 109 | 186 | 20274 | 0.586021505 | 5 | 25 | 125 | 0.2 | 267 | 215 | 57405 | 1.241860465 | 302.8 | 244 | 73883.2 | 1.240983607 | 342.2 | 450 | 153990 | 0.760444444 | 3924 | 2400 | 9417600 | 1.635 | 2180 | 2190 | 4774200 | 0.99543379 | 17688 | 46990 | 831159120 | 0.376420515 | 718.2 | 1415 | 1016253 | 0.507561837 | 51199.02 | 65899.5 | 3373989818 | 0.776925773 | 3699 | 1062.3 | 3929447.7 | 3.482067213 | 3728 | 1460 | 5442880 | 2.553424658 | 22220 | 14700 | 326634000 | 1.511564626 | 5240 | 2200 | 11528000 | 2.381818182 | 12738.56 | 4786.7 | 60975665.15 | 2.661240521 | 580 | 400 | 232000 | 1.45 | -20 | -20 | 727.8 | 814 | 592429.2 | 0.894103194 | 2098 | 860 | 1804280 | 2.439534884
43.50506349 | 76 | 0 | 24 | 0 | 100 | 0 | 0 | 0 |  | 0 | 156.92 | 60.5 | 1.047162888 | 9493.66 | 2.593719008 | 224.872 | 181.5 | 40814.268 | 1.238964187 | 230.4 | 345 | 79488 | 0.667826087 | 90.44 | 154 | 13927.76 | 0.587272727 | 109.2 | 186 | 20311.2 | 0.587096774 | 5 | 25 | 125 | 0.2 | 266.4 | 215 | 57276 | 1.239069767 | 302.36 | 244 | 73775.84 | 1.239180328 | 338.24 | 450 | 152208 | 0.751644444 | 4106.8 | 2400 | 9856320 | 1.711166667 | 2248 | 2190 | 4923120 | 1.026484018 | 17625.6 | 46990 | 828226944 | 0.375092573 | 719.44 | 1415 | 1018007.6 | 0.508438163 | 51385.044 | 65899.5 | 3386248707 | 0.779748617 | 3680 | 1062.3 | 3909264 | 3.464181493 | 3679.6 | 1460 | 5372216 | 2.520273973 | 22184 | 14700 | 326104800 | 1.509115646 | 5168 | 2200 | 11369600 | 2.349090909 | 12539.732 | 4786.7 | 60023935.16 | 2.619702927 | 576 | 400 | 230400 | 1.44 | -24 | -24 | 721.76 | 814 | 587512.64 | 0.886683047 | 2105.6 | 860 | 1810816 | 2.448372093
27.07564584 | 74 | 0 | 26 | 0 | 100 | 0 | 0 | 0 |  | 0 | 156.58 | 60.5 | 1.045963792 | 9473.09 | 2.588099174 | 224.528 | 181.5 | 40751.832 | 1.237068871 | 229.6 | 345 | 79212 | 0.665507246 | 90.56 | 154 | 13946.24 | 0.588051948 | 109.3 | 186 | 20329.8 | 0.587634409 | 5 | 25 | 125 | 0.2 | 266.1 | 215 | 57211.5 | 1.237674419 | 302.14 | 244 | 73722.16 | 1.238278689 | 336.26 | 450 | 151317 | 0.747244444 | 4198.2 | 2400 | 10075680 | 1.74925 | 2282 | 2190 | 4997580 | 1.042009132 | 17594.4 | 46990 | 826760856 | 0.374428602 | 720.06 | 1415 | 1018884.9 | 0.508876325 | 51478.056 | 65899.5 | 3392378151 | 0.781160039 | 3670.5 | 1062.3 | 3899172.15 | 3.455238633 | 3655.4 | 1460 | 5336884 | 2.50369863 | 22166 | 14700 | 325840200 | 1.507891156 | 5132 | 2200 | 11290400 | 2.332727273 | 12440.318 | 4786.7 | 59548070.17 | 2.59893413 | 574 | 400 | 229600 | 1.435 | -26 | -26 | 718.74 | 814 | 585054.36 | 0.882972973 | 2109.4 | 860 | 1814084 | 2.452790698
29.87167463 | 72 | 0 | 28 | 0 | 100 | 0 | 0 | 0 |  | 0 | 156.24 | 60.5 | 1.044764697 | 9452.52 | 2.582479339 | 224.184 | 181.5 | 40689.396 | 1.235173554 | 228.8 | 345 | 78936 | 0.663188406 | 90.68 | 154 | 13964.72 | 0.588831169 | 109.4 | 186 | 20348.4 | 0.588172043 | 5 | 25 | 125 | 0.2 | 265.8 | 215 | 57147 | 1.23627907 | 301.92 | 244 | 73668.48 | 1.237377049 | 334.28 | 450 | 150426 | 0.742844444 | 4289.6 | 2400 | 10295040 | 1.787333333 | 2316 | 2190 | 5072040 | 1.057534247 | 17563.2 | 46990 | 825294768 | 0.373764631 | 720.68 | 1415 | 1019762.2 | 0.509314488 | 51571.068 | 65899.5 | 3398507596 | 0.782571461 | 3661 | 1062.3 | 3889080.3 | 3.446295773 | 3631.2 | 1460 | 5301552 | 2.487123288 | 22148 | 14700 | 325575600 | 1.506666667 | 5096 | 2200 | 11211200 | 2.316363636 | 12340.904 | 4786.7 | 59072205.18 | 2.578165333 | 572 | 400 | 228800 | 1.43 | -28 | -28 | 715.72 | 814 | 582596.08 | 0.879262899 | 2113.2 | 860 | 1817352 | 2.457209302
33.11811718 | 70 | 0 | 30 | 0 | 100 | 0 | 0 | 0 |  | 0 | 155.9 | 60.5 | 1.043565602 | 9431.95 | 2.576859504 | 223.84 | 181.5 | 40626.96 | 1.233278237 | 228 | 345 | 78660 | 0.660869565 | 90.8 | 154 | 13983.2 | 0.58961039 | 109.5 | 186 | 20367 | 0.588709677 | 5 | 25 | 125 | 0.2 | 265.5 | 215 | 57082.5 | 1.234883721 | 301.7 | 244 | 73614.8 | 1.23647541 | 332.3 | 450 | 149535 | 0.738444444 | 4381 | 2400 | 10514400 | 1.825416667 | 2350 | 2190 | 5146500 | 1.073059361 | 17532 | 46990 | 823828680 | 0.37310066 | 721.3 | 1415 | 1020639.5 | 0.50975265 | 51664.08 | 65899.5 | 3404637040 | 0.783982883 | 3651.5 | 1062.3 | 3878988.45 | 3.437352913 | 3607 | 1460 | 5266220 | 2.470547945 | 22130 | 14700 | 325311000 | 1.505442177 | 5060 | 2200 | 11132000 | 2.3 | 12241.49 | 4786.7 | 58596340.18 | 2.557396536 | 570 | 400 | 228000 | 1.425 | -30 | -30 | 712.7 | 814 | 580137.8 | 0.875552826 | 2117 | 860 | 1820620 | 2.461627907
45.42782995 | 68 | 0 | 32 | 0 | 100 | 0 | 0 | 0 |  | 0 | 155.56 | 60.5 | 1.042366506 | 9411.38 | 2.571239669 | 223.496 | 181.5 | 40564.524 | 1.23138292 | 227.2 | 345 | 78384 | 0.658550725 | 90.92 | 154 | 14001.68 | 0.59038961 | 109.6 | 186 | 20385.6 | 0.589247312 | 5 | 25 | 125 | 0.2 | 265.2 | 215 | 57018 | 1.233488372 | 301.48 | 244 | 73561.12 | 1.23557377 | 330.32 | 450 | 148644 | 0.734044444 | 4472.4 | 2400 | 10733760 | 1.8635 | 2384 | 2190 | 5220960 | 1.088584475 | 17500.8 | 46990 | 822362592 | 0.372436689 | 721.92 | 1415 | 1021516.8 | 0.510190813 | 51757.092 | 65899.5 | 3410766484 | 0.785394305 | 3642 | 1062.3 | 3868896.6 | 3.428410054 | 3582.8 | 1460 | 5230888 | 2.453972603 | 22112 | 14700 | 325046400 | 1.504217687 | 5024 | 2200 | 11052800 | 2.283636364 | 12142.076 | 4786.7 | 58120475.19 | 2.536627739 | 568 | 400 | 227200 | 1.42 | -32 | -32 | 709.68 | 814 | 577679.52 | 0.871842752 | 2120.8 | 860 | 1823888 | 2.466046512
48.09925391 | 65 | 0 | 35 | 0 | 100 | 0 | 0 | 0 |  | 0 | 155.05 | 60.5 | 1.040567863 | 9380.525 | 2.562809917 | 222.98 | 181.5 | 40470.87 | 1.228539945 | 226 | 345 | 77970 | 0.655072464 | 91.1 | 154 | 14029.4 | 0.591558442 | 109.75 | 186 | 20413.5 | 0.590053763 | 5 | 25 | 125 | 0.2 | 264.75 | 215 | 56921.25 | 1.231395349 | 301.15 | 244 | 73480.6 | 1.234221311 | 327.35 | 450 | 147307.5 | 0.727444444 | 4609.5 | 2400 | 11062800 | 1.920625 | 2435 | 2190 | 5332650 | 1.111872146 | 17454 | 46990 | 820163460 | 0.371440732 | 722.85 | 1415 | 1022832.75 | 0.510848057 | 51896.61 | 65899.5 | 3419960651 | 0.787511438 | 3627.75 | 1062.3 | 3853758.825 | 3.414995764 | 3546.5 | 1460 | 5177890 | 2.429109589 | 22085 | 14700 | 324649500 | 1.502380952 | 4970 | 2200 | 10934000 | 2.259090909 | 11992.955 | 4786.7 | 57406677.7 | 2.505474544 | 565 | 400 | 226000 | 1.4125 | -35 | -35 | 705.15 | 814 | 573992.1 | 0.866277641 | 2126.5 | 860 | 1828790 | 2.472674419
63.97941007 | 62 | 0 | 38 | 0 | 100 | 0 | 0 | 0 |  | 0 | 154.54 | 60.5 | 1.03876922 | 9349.67 | 2.554380165 | 222.464 | 181.5 | 40377.216 | 1.22569697 | 224.8 | 345 | 77556 | 0.651594203 | 91.28 | 154 | 14057.12 | 0.592727273 | 109.9 | 186 | 20441.4 | 0.590860215 | 5 | 25 | 125 | 0.2 | 264.3 | 215 | 56824.5 | 1.229302326 | 300.82 | 244 | 73400.08 | 1.232868852 | 324.38 | 450 | 145971 | 0.720844444 | 4746.6 | 2400 | 11391840 | 1.97775 | 2486 | 2190 | 5444340 | 1.135159817 | 17407.2 | 46990 | 817964328 | 0.370444775 | 723.78 | 1415 | 1024148.7 | 0.5115053 | 52036.128 | 65899.5 | 3429154817 | 0.789628571 | 3613.5 | 1062.3 | 3838621.05 | 3.401581474 | 3510.2 | 1460 | 5124892 | 2.404246575 | 22058 | 14700 | 324252600 | 1.500544218 | 4916 | 2200 | 10815200 | 2.234545455 | 11843.834 | 4786.7 | 56692880.21 | 2.474321349 | 562 | 400 | 224800 | 1.405 | -38 | -38 | 700.62 | 814 | 570304.68 | 0.860712531 | 2132.2 | 860 | 1833692 | 2.479302326
61.00578832 | 60 | 0 | 40 | 0 | 100 | 0 | 0 | 0 |  | 0 | 154.2 | 60.5 | 1.037570125 | 9329.1 | 2.548760331 | 222.12 | 181.5 | 40314.78 | 1.223801653 | 224 | 345 | 77280 | 0.649275362 | 91.4 | 154 | 14075.6 | 0.593506494 | 110 | 186 | 20460 | 0.591397849 | 5 | 25 | 125 | 0.2 | 264 | 215 | 56760 | 1.227906977 | 300.6 | 244 | 73346.4 | 1.231967213 | 322.4 | 450 | 145080 | 0.716444444 | 4838 | 2400 | 11611200 | 2.015833333 | 2520 | 2190 | 5518800 | 1.150684932 | 17376 | 46990 | 816498240 | 0.369780804 | 724.4 | 1415 | 1025026 | 0.511943463 | 52129.14 | 65899.5 | 3435284261 | 0.791039993 | 3604 | 1062.3 | 3828529.2 | 3.392638614 | 3486 | 1460 | 5089560 | 2.387671233 | 22040 | 14700 | 323988000 | 1.499319728 | 4880 | 2200 | 10736000 | 2.218181818 | 11744.42 | 4786.7 | 56217015.21 | 2.453552552 | 560 | 400 | 224000 | 1.4 | -40 | -40 | 697.6 | 814 | 567846.4 | 0.857002457 | 2136 | 860 | 1836960 | 2.48372093
38.26632199 | 88.3 | 11.7 | 0 | 0 | 89.5 | 10.5 | 0 | 0 |  | 0 | 157.841 | 61.7075 | 1.044122854 | 9739.973508 | 2.557890046 | 225.2209 | 182.781 | 41166.10132 | 1.232189888 | 237.66 | 346.995 | 82466.8317 | 0.684909004 | 90.287 | 151.795 | 13705.11517 | 0.594795613 | 109.053 | 184.32 | 20100.64896 | 0.591650391 | 5 | 23.74 | 118.7 | 0.210614996 | 266.49 | 216.575 | 57715.07175 | 1.230474431 | 301.841 | 245.365 | 74061.21697 | 1.230171377 | 337.781 | 471.105 | 159130.318 | 0.716997272 | 6139.984 | 2397.9 | 14723067.63 | 2.560567163 | 3976.42 | 2197.35 | 8737586.487 | 1.809643434 | 17978.94 | 48448.45 | 871051775.6 | 0.371094225 | 728.614 | 1486.925 | 1083394.372 | 0.490013955 | 51286.0161 | 66021.069 | 3385957608 | 0.77681287 | 3654.536 | 1097.6535 | 4011414.231 | 3.329407686 | 3772.27 | 1494.65 | 5638223.356 | 2.523848393 | 22084.1 | 14836.5 | 327650749.7 | 1.488497961 | 5178.8 | 2389 | 12372153.2 | 2.167768941 | 12594.8867 | 5241.9485 | 66021747.44 | 2.402710881 | 576.6 | 410.5 | 236694.3 | 1.404628502 | -10.5 | -1.2 | 720.794 | 865.765 | 624038.2174 | 0.832551558 | 2079.89 | 829.55 | 1725372.75 | 2.507250919
37.25929274 | 87.85 | 12.15 | 0 | 0 | 90.25 | 9.75 | 0 | 0 |  | 0 | 157.7195 | 61.62125 | 1.044143394 | 9718.872739 | 2.55949855 | 225.07555 | 182.6895 | 41118.93969 | 1.232011418 | 237.57 | 346.8525 | 82401.74843 | 0.684930914 | 90.3365 | 151.9525 | 13726.85702 | 0.594504862 | 109.0935 | 184.44 | 20121.20514 | 0.591485036 | 5 | 23.83 | 119.15 | 0.209819555 | 266.355 | 216.4625 | 57655.86919 | 1.23049027 | 301.7195 | 245.2675 | 74001.98747 | 1.230165024 | 336.8495 | 469.5975 | 158183.6831 | 0.71731536 | 6260.368 | 2398.05 | 15012675.48 | 2.610607785 | 4058.59 | 2196.825 | 8916011.977 | 1.847479886 | 17978.13 | 48344.275 | 869139660.7 | 0.371877125 | 729.253 | 1481.7875 | 1080597.98 | 0.492144116 | 51325.13595 | 66012.3855 | 3388094660 | 0.777507669 | 3649.172 | 1095.12825 | 3996311.346 | 3.332186892 | 3764.665 | 1492.175 | 5617538.996 | 2.522937993 | 22071.95 | 14826.75 | 327255284.7 | 1.488657325 | 5162.6 | 2375.5 | 12263756.3 | 2.173268786 | 12551.12465 | 5209.43075 | 65384214.7 | 2.409308282 | 575.7 | 409.75 | 235893.075 | 1.405003051 | -9.75 | -2.4 | 719.363 | 862.0675 | 620139.463 | 0.834462499 | 2080.655 | 831.725 | 1730532.78 | 2.501614115
42.42644689 | 86.95 | 13.05 | 0 | 0 | 91.75 | 8.25 | 0 | 0 |  | 0 | 157.4765 | 61.44875 | 1.044184527 | 9676.734079 | 2.562729104 | 224.78485 | 182.5065 | 41024.69623 | 1.231653941 | 237.39 | 346.5675 | 82271.65883 | 0.684974788 | 90.4355 | 152.2675 | 13770.3875 | 0.593925165 | 109.1745 | 184.68 | 20162.34666 | 0.591154971 | 5 | 24.01 | 120.05 | 0.208246564 | 266.085 | 216.2375 | 57537.55519 | 1.230521995 | 301.4765 | 245.0725 | 73883.59955 | 1.230152302 | 334.9865 | 466.5825 | 156298.8386 | 0.717957703 | 6501.136 | 2398.35 | 15591999.53 | 2.710670252 | 4222.93 | 2195.775 | 9272604.121 | 1.923207068 | 17976.51 | 48135.925 | 865315937.1 | 0.373453091 | 730.531 | 1471.5125 | 1074985.498 | 0.496449062 | 51403.37565 | 65995.0185 | 3392366727 | 0.778897814 | 3638.444 | 1090.07775 | 3966186.849 | 3.337783933 | 3749.455 | 1487.225 | 5576283.212 | 2.521108104 | 22047.65 | 14807.25 | 326465065.5 | 1.488976684 | 5130.2 | 2348.5 | 12048274.7 | 2.184458165 | 12463.60055 | 5144.39525 | 64117687.47 | 2.422753296 | 573.9 | 408.25 | 234294.675 | 1.405756277 | -8.25 | -4.8 | 716.501 | 854.6725 | 612373.7009 | 0.838333982 | 2082.185 | 836.075 | 1740862.824 | 2.49042849
41.96695343 | 86.5 | 13.5 | 0 | 0 | 92.5 | 7.5 | 0 | 0 |  | 0 | 157.355 | 61.3625 | 1.044205119 | 9655.696188 | 2.564351192 | 224.6395 | 182.415 | 40977.61439 | 1.231474934 | 237.3 | 346.425 | 82206.6525 | 0.684996753 | 90.485 | 152.425 | 13792.17613 | 0.593636215 | 109.215 | 184.8 | 20182.932 | 0.59099026 | 5 | 24.1 | 120.5 | 0.20746888 | 265.95 | 216.125 | 57478.44375 | 1.230537883 | 301.355 | 244.975 | 73824.44113 | 1.230145933 | 334.055 | 465.075 | 155360.6291 | 0.718281998 | 6621.52 | 2398.5 | 15881715.72 | 2.760692099 | 4305.1 | 2195.25 | 9450770.775 | 1.961097825 | 17975.7 | 48031.75 | 863404328.5 | 0.374246202 | 731.17 | 1466.375 | 1072169.409 | 0.498624158 | 51442.4955 | 65986.335 | 3394501741 | 0.779593161 | 3633.08 | 1087.5525 | 3951165.237 | 3.340601948 | 3741.85 | 1484.75 | 5555711.788 | 2.520188584 | 22035.5 | 14797.5 | 326070311.3 | 1.489136678 | 5114 | 2335 | 11941190 | 2.190149893 | 12419.8385 | 5111.8775 | 63488692.98 | 2.429604094 | 573 | 407.5 | 233497.5 | 1.406134969 | -7.5 | -6 | 715.07 | 850.975 | 608506.6933 | 0.840294956 | 2082.95 | 838.25 | 1746032.838 | 2.484879213
45.96867128 | 80 | 20 | 0 | 0 | 88 | 2 | 10 | 0 |  | 0 | 155.6 | 61.58 | 1.03692216 | 9581.848 | 2.526794414 | 222.54 | 182.644 | 40645.59576 | 1.218435864 | 236 | 353.88 | 83515.68 | 0.666892732 | 91.2 | 157.78 | 14389.536 | 0.578020028 | 109.8 | 185.88 | 20409.624 | 0.59070368 | 5 | 23.86 | 119.3 | 0.209555742 | 264 | 216.3 | 57103.2 | 1.220527046 | 299.6 | 244.46 | 73240.216 | 1.225558374 | 320.6 | 481.67 | 154423.402 | 0.66560093 | 8360.4 | 3029.6 | 25328667.84 | 2.759572221 | 5492 | 2640.4 | 14501076.8 | 2.079987881 | 17964 | 45589.8 | 818975167.2 | 0.394035508 | 740.4 | 1358.93 | 1006151.772 | 0.544840426 | 52007.56 | 66416.656 | 3454168222 | 0.783049963 | 3555.6 | 1126.204 | 4004330.942 | 3.157154476 | 3632 | 1397.6 | 5076083.2 | 2.598740698 | 21860 | 14746 | 322347560 | 1.482435915 | 4880 | 2516 | 12278080 | 1.939586645 | 11787.72 | 5581.844 | 65797214.16 | 2.111796747 | 560 | 412 | 230720 | 1.359223301 | -12 | -8 | 694.4 | 833.46 | 578754.624 | 0.833153361 | 2094 | 988.2 | 2069290.8 | 2.11900425
32.85994951 | 84 | 16 | 0 | 0 | 90 | 10 | 0 | 0 |  | 0 | 156.68 | 61.65 | 1.040349376 | 9659.322 | 2.541443633 | 223.832 | 182.72 | 40898.58304 | 1.225 | 236.8 | 346.9 | 82145.92 | 0.682617469 | 90.76 | 151.9 | 13786.444 | 0.597498354 | 109.44 | 184.4 | 20180.736 | 0.593492408 | 5 | 23.8 | 119 | 0.210084034 | 265.2 | 216.5 | 57415.8 | 1.224942263 | 300.68 | 245.3 | 73756.804 | 1.22576437 | 328.88 | 470.1 | 154606.488 | 0.699595831 | 7290.32 | 2398 | 17482187.36 | 3.040166806 | 4761.6 | 2197 | 10461235.2 | 2.167319071 | 17971.2 | 48379 | 869428684.8 | 0.371466959 | 734.72 | 1483.5 | 1089957.12 | 0.495261207 | 51659.828 | 66015.28 | 3410338010 | 0.782543496 | 3603.28 | 1095.97 | 3949086.782 | 3.287754227 | 3699.6 | 1493 | 5523502.8 | 2.477963831 | 21968 | 14830 | 325785440 | 1.481321645 | 5024 | 2380 | 11957120 | 2.11092437 | 12176.716 | 5220.27 | 63565745.23 | 2.332583564 | 568 | 410 | 232880 | 1.385365854 | -10 | -6 | 707.12 | 863.3 | 610456.696 | 0.81908954 | 2087.2 | 831 | 1734463.2 | 2.511672684
40.40780169 | 85 | 15 | 0 | 0 | 89 | 11 | 0 | 0 |  | 0 | 156.95 | 61.765 | 1.040702661 | 9694.01675 | 2.541083138 | 224.155 | 182.842 | 40984.94851 | 1.22594918 | 237 | 347.09 | 82260.33 | 0.682820018 | 90.65 | 151.69 | 13750.6985 | 0.597600369 | 109.35 | 184.24 | 20146.644 | 0.593519323 | 5 | 23.68 | 118.4 | 0.211148649 | 265.5 | 216.65 | 57520.575 | 1.225478883 | 300.95 | 245.43 | 73862.1585 | 1.226215214 | 330.95 | 472.11 | 156244.8045 | 0.701001885 | 7022.8 | 2397.8 | 16839269.84 | 2.928851447 | 4579 | 2197.7 | 10063268.3 | 2.083541885 | 17973 | 48517.9 | 872012216.7 | 0.3704406 | 733.3 | 1490.35 | 1092873.655 | 0.492032073 | 51572.895 | 66026.858 | 3405196215 | 0.781089644 | 3615.2 | 1099.337 | 3974323.122 | 3.28852754 | 3716.5 | 1496.3 | 5560998.95 | 2.483793357 | 21995 | 14843 | 326471785 | 1.481843293 | 5060 | 2398 | 12133880 | 2.110091743 | 12273.965 | 5263.627 | 64605573.57 | 2.331845513 | 570 | 411 | 234270 | 1.386861314 | -11 | -4 | 710.3 | 868.23 | 616703.769 | 0.818101194 | 2085.5 | 828.1 | 1727002.55 | 2.51841565
54.4479537 | 60 | 10 | 30 | 0 | 90 | 10 | 0 | 0 |  | 0 | 153.2 | 61.65 | 1.028146276 | 9444.78 | 2.484995945 | 220.61 | 182.72 | 40309.8592 | 1.207366462 | 226 | 346.9 | 78399.4 | 0.651484578 | 91.9 | 151.9 | 13959.61 | 0.605003292 | 110.4 | 184.4 | 20357.76 | 0.598698482 | 5 | 23.8 | 119 | 0.210084034 | 262.5 | 216.5 | 56831.25 | 1.212471132 | 299 | 245.3 | 73344.7 | 1.218915614 | 311.6 | 470.1 | 146483.16 | 0.662837694 | 7056.2 | 2398 | 16920767.6 | 2.942535446 | 4176 | 2197 | 9174672 | 1.900773782 | 17514 | 48379 | 847309806 | 0.362016577 | 735.5 | 1483.5 | 1091114.25 | 0.49578699 | 52533.41 | 66015.28 | 3468007771 | 0.795776523 | 3532.3 | 1095.97 | 3871294.831 | 3.22298968 | 3438 | 1493 | 5132934 | 2.302746149 | 21860 | 14830 | 324183800 | 1.47403911 | 4700 | 2380 | 11186000 | 1.974789916 | 11269 | 5220.27 | 58827222.63 | 2.158700604 | 550 | 410 | 225500 | 1.341463415 | -40 | -30 | 680.9 | 863.3 | 587820.97 | 0.788717711 | 2134 | 831 | 1773354 | 2.567990373
22.67045123 | 76 | 24 | 0 | 0 | 99 | 1 | 0 | 0 |  | 0 | 154.52 | 60.615 | 1.038103265 | 9366.2298 | 2.549203992 | 221.248 | 181.622 | 40183.50426 | 1.218178415 | 235.2 | 345.19 | 81188.688 | 0.681363887 | 91.64 | 153.79 | 14093.3156 | 0.595877495 | 110.16 | 185.84 | 20472.1344 | 0.592767972 | 5 | 24.88 | 124.4 | 0.20096463 | 262.8 | 215.15 | 56541.42 | 1.221473391 | 298.52 | 244.13 | 72877.6876 | 1.222791136 | 312.32 | 452.01 | 141171.7632 | 0.690958165 | 9430.48 | 2399.8 | 22631265.9 | 3.929694141 | 6222.4 | 2190.7 | 13631411.68 | 2.840370658 | 17956.8 | 47128.9 | 846284231.5 | 0.381014622 | 746.08 | 1421.85 | 1060813.848 | 0.52472483 | 52355.292 | 65911.078 | 3450793735 | 0.794332206 | 3507.92 | 1065.667 | 3738274.583 | 3.291759996 | 3564.4 | 1463.3 | 5215786.52 | 2.435864143 | 21752 | 14713 | 320037176 | 1.478420445 | 4736 | 2218 | 10504448 | 2.135256988 | 11398.724 | 4830.057 | 55056486.65 | 2.359956415 | 552 | 401 | 221352 | 1.376558603 | -1 | -23 | 681.68 | 818.93 | 558248.2024 | 0.832403258 | 2100.8 | 857.1 | 1800595.68 | 2.451055886
40.14503011 | 82 | 18 | 0 | 0 | 88 | 12 | 0 | 0 |  | 0 | 156.14 | 61.88 | 1.037272689 | 9661.9432 | 2.523270847 | 223.186 | 182.964 | 40835.0033 | 1.219835596 | 236.4 | 347.28 | 82096.992 | 0.680718728 | 90.98 | 151.48 | 13781.6504 | 0.600607341 | 109.62 | 184.08 | 20178.8496 | 0.595501956 | 5 | 23.56 | 117.8 | 0.212224109 | 264.6 | 216.8 | 57365.28 | 1.220479705 | 300.14 | 245.56 | 73702.3784 | 1.22226747 | 324.74 | 474.12 | 153965.7288 | 0.684932085 | 7825.36 | 2397.6 | 18762083.14 | 3.263830497 | 5126.8 | 2198.4 | 11270757.12 | 2.33205968 | 17967.6 | 48656.8 | 874245919.7 | 0.369272126 | 737.56 | 1497.2 | 1104274.832 | 0.492626236 | 51833.694 | 66038.436 | 3423016084 | 0.784901902 | 3579.44 | 1102.704 | 3947062.806 | 3.246056965 | 3665.8 | 1499.6 | 5497233.68 | 2.444518538 | 21914 | 14856 | 325554384 | 1.475094238 | 4952 | 2416 | 11964032 | 2.049668874 | 11982.218 | 5306.984 | 63589439.21 | 2.257820638 | 564 | 412 | 232368 | 1.368932039 | -12 | -6 | 700.76 | 873.16 | 611875.6016 | 0.802556233 | 2090.6 | 825.2 | 1725163.12 | 2.533446437
42.81246887 | 83 | 17 | 0 | 0 | 87 | 13 | 0 | 0 |  | 0 | 156.41 | 61.995 | 1.037627323 | 9696.63795 | 2.522945399 | 223.509 | 183.086 | 40921.36877 | 1.220786953 | 236.6 | 347.47 | 82211.402 | 0.680922094 | 90.87 | 151.27 | 13745.9049 | 0.600713955 | 109.53 | 183.92 | 20144.7576 | 0.595530666 | 5 | 23.44 | 117.2 | 0.21331058 | 264.9 | 216.95 | 57470.055 | 1.221018668 | 300.41 | 245.69 | 73807.7329 | 1.222719687 | 326.81 | 476.13 | 155604.0453 | 0.686388171 | 7557.84 | 2397.4 | 18119165.62 | 3.152515225 | 4944.2 | 2199.1 | 10872790.22 | 2.248283389 | 17969.4 | 48795.7 | 876829451.6 | 0.368257859 | 736.14 | 1504.05 | 1107191.367 | 0.489438516 | 51746.761 | 66050.014 | 3417874289 | 0.783448146 | 3591.36 | 1106.071 | 3972299.147 | 3.246952501 | 3682.7 | 1502.9 | 5534729.83 | 2.450395901 | 21941 | 14869 | 326240729 | 1.475620418 | 4988 | 2434 | 12140792 | 2.049301561 | 12079.467 | 5350.341 | 64629267.55 | 2.257700397 | 566 | 413 | 233758 | 1.370460048 | -13 | -4 | 703.94 | 878.09 | 618122.6746 | 0.80167181 | 2088.9 | 822.3 | 1717702.47 | 2.540313754
19.53239116 | 78 | 22 | 0 | 0 | 100 | 0 | 0 | 0 |  | 0 | 155.06 | 60.5 | 1.040603131 | 9381.13 | 2.562975207 | 221.894 | 181.5 | 40273.761 | 1.222556474 | 235.6 | 345 | 81282 | 0.682898551 | 91.42 | 154 | 14078.68 | 0.593636364 | 109.98 | 186 | 20456.28 | 0.591290323 | 5 | 25 | 125 | 0.2 | 263.4 | 215 | 56631 | 1.225116279 | 299.06 | 244 | 72970.64 | 1.225655738 | 316.46 | 450 | 142407 | 0.703244444 | 8895.44 | 2400 | 21349056 | 3.706433333 | 5857.2 | 2190 | 12827268 | 2.674520548 | 17960.4 | 46990 | 843959196 | 0.382217493 | 743.24 | 1415 | 1051684.6 | 0.525257951 | 52181.426 | 65899.5 | 3438729883 | 0.791833413 | 3531.76 | 1062.3 | 3751788.648 | 3.324635225 | 3598.2 | 1460 | 5253372 | 2.464520548 | 21806 | 14700 | 320548200 | 1.483401361 | 4808 | 2200 | 10577600 | 2.185454545 | 11593.222 | 4786.7 | 55493275.75 | 2.421965446 | 556 | 400 | 222400 | 1.39 | 0 | -22 | 688.04 | 814 | 560064.56 | 0.845257985 | 2097.4 | 860 | 1803764 | 2.438837209
43.1297161 | 84 | 16 | 0 | 0 | 85 | 15 | 0 | 0 |  | 0 | 156.68 | 62.225 | 1.037391281 | 9749.413 | 2.51795902 | 223.832 | 183.33 | 41035.12056 | 1.220924017 | 236.8 | 347.85 | 82370.88 | 0.680753198 | 90.76 | 150.85 | 13691.146 | 0.601657275 | 109.44 | 183.6 | 20093.184 | 0.596078431 | 5 | 23.2 | 116 | 0.215517241 | 265.2 | 217.25 | 57614.7 | 1.220713464 | 300.68 | 245.95 | 73952.246 | 1.222524903 | 328.88 | 480.15 | 157911.732 | 0.684952619 | 7290.32 | 2397 | 17474897.04 | 3.041435127 | 4761.6 | 2200.5 | 10477900.8 | 2.163871847 | 17971.2 | 49073.5 | 881909683.2 | 0.366209869 | 734.72 | 1517.75 | 1115121.28 | 0.484084994 | 51659.828 | 66073.17 | 3413328598 | 0.781857871 | 3603.28 | 1112.805 | 4009748 | 3.238015645 | 3699.6 | 1509.5 | 5584546.2 | 2.450877774 | 21968 | 14895 | 327213360 | 1.474857335 | 5024 | 2470 | 12409280 | 2.034008097 | 12176.716 | 5437.055 | 66205474.61 | 2.239579331 | 568 | 415 | 235720 | 1.368674699 | -15 | -1 | 707.12 | 887.95 | 627887.204 | 0.796351146 | 2087.2 | 816.5 | 1704198.8 | 2.556276791
29.07463873 | 76 | 24 | 0 | 0 | 97 | 3 | 0 | 0 |  | 0 | 154.52 | 60.845 | 1.036914468 | 9401.7694 | 2.539567754 | 221.248 | 181.866 | 40237.48877 | 1.216544049 | 235.2 | 345.57 | 81278.064 | 0.680614637 | 91.64 | 153.37 | 14054.8268 | 0.597509291 | 110.16 | 185.52 | 20436.8832 | 0.593790427 | 5 | 24.64 | 123.2 | 0.202922078 | 262.8 | 215.45 | 56620.26 | 1.219772569 | 298.52 | 244.39 | 72955.3028 | 1.221490241 | 312.32 | 456.03 | 142427.2896 | 0.684867224 | 9430.48 | 2399.4 | 22627493.71 | 3.930349254 | 6222.4 | 2192.1 | 13640123.04 | 2.838556635 | 17956.8 | 47406.7 | 851272630.6 | 0.378781902 | 746.08 | 1435.55 | 1071035.144 | 0.519717182 | 52355.292 | 65934.234 | 3452006074 | 0.794053238 | 3507.92 | 1072.401 | 3761896.916 | 3.271089826 | 3564.4 | 1469.9 | 5239311.56 | 2.424926866 | 21752 | 14739 | 320602728 | 1.47581247 | 4736 | 2254 | 10674944 | 2.101153505 | 11398.724 | 4916.771 | 56044915.6 | 2.318335347 | 552 | 403 | 222456 | 1.369727047 | -3 | -21 | 681.68 | 828.79 | 564969.5672 | 0.822500271 | 2100.8 | 851.3 | 1788411.04 | 2.467755198
28.29991223 | 81 | 17 | 2 | 0 | 88 | 12 | 0 | 0 |  | 0 | 156.07 | 61.88 | 1.037027504 | 9657.6116 | 2.522139625 | 223.165 | 182.964 | 40831.16106 | 1.219720819 | 235.8 | 347.28 | 81888.624 | 0.678991016 | 90.99 | 151.48 | 13783.1652 | 0.600673356 | 109.63 | 184.08 | 20180.6904 | 0.59555628 | 5 | 23.56 | 117.8 | 0.212224109 | 264.6 | 216.8 | 57365.28 | 1.220479705 | 300.19 | 245.56 | 73714.6564 | 1.222471086 | 324.83 | 474.12 | 154008.3996 | 0.68512191 | 7649.24 | 2397.6 | 18339817.82 | 3.190373707 | 4978.2 | 2198.4 | 10944074.88 | 2.264465066 | 17938.2 | 48656.8 | 872815409.8 | 0.368667894 | 736.76 | 1497.2 | 1103077.072 | 0.492091905 | 51839.773 | 66038.436 | 3423417532 | 0.784993954 | 3581.86 | 1102.704 | 3949731.349 | 3.248251571 | 3658.5 | 1499.6 | 5486286.6 | 2.439650573 | 21923 | 14856 | 325688088 | 1.475700054 | 4952 | 2416 | 11964032 | 2.049668874 | 11980.053 | 5306.984 | 63577949.59 | 2.257412685 | 564 | 412 | 232368 | 1.368932039 | -14 | -7 | 700.92 | 873.16 | 612015.3072 | 0.802739475 | 2092.7 | 825.2 | 1726896.04 | 2.535991275
43.6963951 | 89 | 11 | 0 | 0 | 90 | 10 | 0 | 0 |  | 0 | 158.03 | 61.65 | 1.045083338 | 9742.5495 | 2.563341444 | 225.447 | 182.72 | 41193.67584 | 1.23383866 | 237.8 | 346.9 | 82492.82 | 0.685500144 | 90.21 | 151.9 | 13702.899 | 0.593877551 | 108.99 | 184.4 | 20097.756 | 0.591052061 | 5 | 23.8 | 119 | 0.210084034 | 266.7 | 216.5 | 57740.55 | 1.23187067 | 302.03 | 245.3 | 74087.959 | 1.231267835 | 339.23 | 470.1 | 159472.023 | 0.721612423 | 5952.72 | 2398 | 14274622.56 | 2.482368641 | 3848.6 | 2197 | 8455374.2 | 1.75175239 | 17980.2 | 48379 | 869864095.8 | 0.37165299 | 727.62 | 1483.5 | 1079424.27 | 0.490475228 | 51225.163 | 66015.28 | 3381643478 | 0.775959187 | 3662.88 | 1095.97 | 4014406.594 | 3.342135277 | 3784.1 | 1493 | 5649661.3 | 2.534561286 | 22103 | 14830 | 327787490 | 1.490424815 | 5204 | 2380 | 12385520 | 2.186554622 | 12662.961 | 5220.27 | 66104075.42 | 2.425729129 | 578 | 410 | 236980 | 1.409756098 | -10 | -1 | 723.02 | 863.3 | 624183.166 | 0.83750724 | 2078.7 | 831 | 1727399.7 | 2.501444043
39.01002301 | 91 | 9 | 0 | 0 | 88 | 12 | 0 | 0 |  | 0 | 158.57 | 61.88 | 1.045784111 | 9812.3116 | 2.562540401 | 226.093 | 182.964 | 41366.87965 | 1.235723968 | 238.2 | 347.28 | 82722.096 | 0.685901866 | 89.99 | 151.48 | 13631.6852 | 0.594071825 | 108.81 | 184.08 | 20029.7448 | 0.591101695 | 5 | 23.56 | 117.8 | 0.212224109 | 267.3 | 216.8 | 57950.64 | 1.232933579 | 302.57 | 245.56 | 74299.0892 | 1.232163219 | 343.37 | 474.12 | 162798.5844 | 0.724225934 | 5417.68 | 2397.6 | 12989429.57 | 2.259626293 | 3483.4 | 2198.4 | 7657906.56 | 1.584516012 | 17983.8 | 48656.8 | 875034159.8 | 0.369605071 | 724.78 | 1497.2 | 1085140.616 | 0.484090302 | 51051.297 | 66038.436 | 3371347810 | 0.773054301 | 3686.72 | 1102.704 | 4065360.891 | 3.343345086 | 3817.9 | 1499.6 | 5725322.84 | 2.545945585 | 22157 | 14856 | 329164392 | 1.491451265 | 5276 | 2416 | 12746816 | 2.183774834 | 12857.459 | 5306.984 | 68234329.19 | 2.422743125 | 582 | 412 | 239784 | 1.412621359 | -12 | 3 | 729.38 | 873.16 | 636865.4408 | 0.83533373 | 2075.3 | 825.2 | 1712537.56 | 2.514905477
56.1855006 | 88 | 9 | 3 | 0 | 81 | 19 | 0 | 0 |  | 0 | 158.06 | 62.685 | 1.039851338 | 9907.9911 | 2.521496371 | 225.577 | 183.818 | 41465.11299 | 1.227175793 | 237 | 348.61 | 82620.57 | 0.679842804 | 90.17 | 150.01 | 13526.4017 | 0.60109326 | 108.96 | 182.96 | 19935.3216 | 0.595540009 | 5 | 22.72 | 113.6 | 0.220070423 | 266.85 | 217.85 | 58133.2725 | 1.224925407 | 302.24 | 246.47 | 74493.0928 | 1.226275003 | 340.4 | 488.19 | 166179.876 | 0.697269506 | 5554.78 | 2396.2 | 13310363.84 | 2.31816209 | 3534.4 | 2203.3 | 7787343.52 | 1.604139246 | 17937 | 49629.1 | 890197166.7 | 0.361421021 | 725.71 | 1545.15 | 1121330.807 | 0.469669611 | 51190.815 | 66119.482 | 3384710171 | 0.774216819 | 3672.47 | 1126.273 | 4136203.804 | 3.260728083 | 3781.6 | 1522.7 | 5758242.32 | 2.483483286 | 22130 | 14947 | 330777110 | 1.480564662 | 5222 | 2542 | 13274324 | 2.054287962 | 12708.338 | 5610.483 | 71299914.31 | 2.265105874 | 579 | 419 | 242601 | 1.381861575 | -22 | 7 | 724.85 | 907.67 | 657924.5995 | 0.798583186 | 2081 | 804.9 | 1674996.9 | 2.585414337
34.70192171 | 90 | 10 | 0 | 0 | 93 | 0 | 7 | 0 |  | 0 | 158.3 | 61.095 | 1.048917057 | 9671.3385 | 2.591046731 | 225.77 | 182.13 | 41119.4901 | 1.23960907 | 238 | 350.95 | 83526.1 | 0.678159282 | 90.1 | 156.94 | 14140.294 | 0.574104753 | 108.9 | 186.14 | 20270.646 | 0.585043516 | 5 | 24.37 | 121.85 | 0.205170291 | 267 | 215.7 | 57591.9 | 1.23783032 | 302.3 | 244.14 | 73803.522 | 1.23822397 | 341.3 | 469.355 | 160190.8615 | 0.727168135 | 5685.2 | 2841 | 16151653.2 | 2.001126364 | 3666 | 2504.3 | 9180763.8 | 1.463882123 | 17982 | 45815.4 | 823852522.8 | 0.392488115 | 726.2 | 1366.161 | 992106.1182 | 0.531562532 | 51138.23 | 66245.3 | 3387667388 | 0.771952576 | 3674.8 | 1102.319 | 4050801.861 | 3.333699229 | 3801 | 1411.7 | 5365871.7 | 2.692498406 | 22130 | 14714 | 325620820 | 1.504009787 | 5240 | 2396 | 12555040 | 2.186978297 | 12760.21 | 5282.601 | 67407098.11 | 2.415516523 | 580 | 407 | 236060 | 1.425061425 | -7 | -3 | 726.2 | 820.72 | 596006.864 | 0.88483283 | 2077 | 953.8 | 1981042.6 | 2.177605368
32.6805176 | 91 | 9 | 0 | 0 | 89 | 0 | 11 | 0 |  | 0 | 158.57 | 61.435 | 1.048094404 | 9741.74795 | 2.581101978 | 226.093 | 182.49 | 41259.71157 | 1.23893364 | 238.2 | 354.35 | 84406.17 | 0.672216735 | 89.99 | 158.62 | 14274.2138 | 0.567330728 | 108.81 | 186.22 | 20262.5982 | 0.584308882 | 5 | 24.01 | 120.05 | 0.208246564 | 267.3 | 216.1 | 57763.53 | 1.236927348 | 302.57 | 244.22 | 73893.6454 | 1.238923921 | 343.37 | 480.415 | 164960.0986 | 0.714736218 | 5417.68 | 3093 | 16756884.24 | 1.751593922 | 3483.4 | 2683.9 | 9349097.26 | 1.297887403 | 17983.8 | 45144.2 | 811864264 | 0.398363466 | 724.78 | 1338.253 | 969939.0093 | 0.541586681 | 51051.297 | 66442.9 | 3391996221 | 0.768348416 | 3686.72 | 1125.187 | 4148249.417 | 3.276539811 | 3817.9 | 1384.1 | 5284355.39 | 2.75839896 | 22157 | 14722 | 326195354 | 1.505026491 | 5276 | 2508 | 13232208 | 2.103668262 | 12857.459 | 5565.973 | 71564269.64 | 2.310011026 | 582 | 411 | 239202 | 1.416058394 | -11 | 2 | 729.38 | 824.56 | 601417.5728 | 0.88456874 | 2075.3 | 1007.4 | 2090657.22 | 2.060055589
24.97272274 | 73 | 27 | 0 | 0 | 96 | 4 | 0 | 0 |  | 0 | 153.71 | 60.96 | 1.033470962 | 9370.1616 | 2.521489501 | 220.279 | 181.988 | 40088.13465 | 1.210403983 | 234.6 | 345.76 | 81115.296 | 0.678505322 | 91.97 | 153.16 | 14086.1252 | 0.600483155 | 110.43 | 185.36 | 20469.3048 | 0.595759603 | 5 | 24.52 | 122.6 | 0.203915171 | 261.9 | 215.6 | 56465.64 | 1.214749536 | 297.71 | 244.52 | 72796.0492 | 1.217528219 | 306.11 | 458.04 | 140210.6244 | 0.668304078 | 10233.04 | 2399.2 | 24551109.57 | 4.265188396 | 6770.2 | 2192.8 | 14845694.56 | 3.087468077 | 17951.4 | 47545.6 | 853510083.8 | 0.377561751 | 750.34 | 1442.4 | 1082290.416 | 0.52020244 | 52616.091 | 65945.812 | 3469810845 | 0.797868574 | 3472.16 | 1075.768 | 3735238.619 | 3.227610414 | 3513.7 | 1473.2 | 5176382.84 | 2.385080098 | 21671 | 14752 | 319690592 | 1.46902115 | 4628 | 2272 | 10514816 | 2.036971831 | 11106.977 | 4960.128 | 55092027.61 | 2.239252092 | 546 | 404 | 220584 | 1.351485149 | -4 | -23 | 672.14 | 833.72 | 560376.5608 | 0.806193926 | 2105.9 | 848.4 | 1786645.56 | 2.482201792
43.20419206 | 79 | 21 | 0 | 0 | 91 | 9 | 0 | 0 |  | 0 | 155.33 | 61.535 | 1.036206358 | 9558.23155 | 2.524254489 | 222.217 | 182.598 | 40576.37977 | 1.216973899 | 235.8 | 346.71 | 81754.218 | 0.680107294 | 91.31 | 152.11 | 13889.1641 | 0.600289264 | 109.89 | 184.56 | 20281.2984 | 0.595416125 | 5 | 23.92 | 119.6 | 0.2090301 | 263.7 | 216.35 | 57051.495 | 1.218858331 | 299.33 | 245.17 | 73386.7361 | 1.220907941 | 318.53 | 468.09 | 149100.7077 | 0.680488795 | 8627.92 | 2398.2 | 20691477.74 | 3.597664915 | 5674.6 | 2196.3 | 12463123.98 | 2.583708965 | 17962.2 | 48240.1 | 866498324.2 | 0.372349974 | 741.82 | 1476.65 | 1095408.503 | 0.502366844 | 52094.493 | 66003.702 | 3438429392 | 0.789266229 | 3543.68 | 1092.603 | 3871835.399 | 3.243337241 | 3615.1 | 1489.7 | 5385414.47 | 2.426730214 | 21833 | 14817 | 323499561 | 1.473510157 | 4844 | 2362 | 11441528 | 2.050804403 | 11690.471 | 5176.913 | 60520551.3 | 2.258193445 | 558 | 409 | 228222 | 1.364303178 | -9 | -12 | 691.22 | 858.37 | 593322.5114 | 0.805270454 | 2095.7 | 833.9 | 1747604.23 | 2.513131071
58.25399383 | 90 | 10 | 0 | 0 | 95 | 0 | 5 | 0 |  | 0 | 158.3 | 60.925 | 1.049804532 | 9644.4275 | 2.59827657 | 225.77 | 181.95 | 41078.8515 | 1.240835394 | 238 | 349.25 | 83121.5 | 0.681460272 | 90.1 | 156.1 | 14064.61 | 0.577194106 | 108.9 | 186.1 | 20266.29 | 0.585169264 | 5 | 24.55 | 122.75 | 0.203665988 | 267 | 215.5 | 57538.5 | 1.238979118 | 302.3 | 244.1 | 73791.43 | 1.238426874 | 341.3 | 463.825 | 158303.4725 | 0.73583787 | 5685.2 | 2715 | 15435318 | 2.093996317 | 3666 | 2414.5 | 8851557 | 1.518326776 | 17982 | 46151 | 829887282 | 0.389634027 | 726.2 | 1380.115 | 1002239.513 | 0.526188035 | 51138.23 | 66146.5 | 3382614931 | 0.773105606 | 3674.8 | 1090.885 | 4008784.198 | 3.368641057 | 3801 | 1425.5 | 5418325.5 | 2.666432831 | 22130 | 14710 | 325532300 | 1.504418763 | 5240 | 2340 | 12261600 | 2.239316239 | 12760.21 | 5140.915 | 65599154.99 | 2.482089278 | 580 | 405 | 234900 | 1.432098765 | -5 | -5 | 726.2 | 818.8 | 594612.56 | 0.88690767 | 2077 | 927 | 1925379 | 2.240560949
60.52425088 | 91 | 9 | 0 | 0 | 96 | 1 | 3 | 0 |  | 0 | 158.57 | 60.87 | 1.051042447 | 9652.1559 | 2.605059964 | 226.093 | 181.892 | 41124.50796 | 1.243006839 | 238.2 | 347.74 | 82831.668 | 0.684994536 | 89.99 | 155.05 | 13952.9495 | 0.580393421 | 108.81 | 185.9 | 20227.779 | 0.585314685 | 5 | 24.61 | 123.05 | 0.203169443 | 267.3 | 215.45 | 57589.785 | 1.240659086 | 302.57 | 244.19 | 73884.5683 | 1.239076129 | 343.37 | 460.305 | 158054.9279 | 0.745961917 | 5417.68 | 2588.8 | 14025289.98 | 2.092737948 | 3483.4 | 2325.4 | 8100298.36 | 1.497978842 | 17983.8 | 46625.5 | 838503666.9 | 0.385707392 | 724.78 | 1400.919 | 1015358.073 | 0.51736039 | 51051.297 | 66059.278 | 3372411821 | 0.772810399 | 3686.72 | 1082.818 | 3992046.777 | 3.404745765 | 3817.9 | 1442.6 | 5507702.54 | 2.646540968 | 22157 | 14719 | 326128883 | 1.505333243 | 5276 | 2302 | 12145352 | 2.29192007 | 12857.459 | 5042.586 | 64834842.75 | 2.549774858 | 582 | 404 | 235128 | 1.440594059 | -4 | -5 | 729.38 | 821.81 | 599411.7778 | 0.887528748 | 2075.3 | 897.3 | 1862166.69 | 2.312827371
50.40419297 | 95 | 1 | 4 | 0 | 79 | 21 | 0 | 0 |  | 0 | 160.05 | 62.915 | 1.045607394 | 10069.54575 | 2.543908448 | 227.989 | 184.062 | 41964.11132 | 1.23865328 | 238.2 | 348.99 | 83129.418 | 0.682541047 | 89.35 | 149.59 | 13365.8665 | 0.597299285 | 108.29 | 182.64 | 19778.0856 | 0.592915024 | 5 | 22.48 | 112.4 | 0.222419929 | 269.1 | 218.15 | 58704.165 | 1.233554893 | 304.29 | 246.73 | 75077.4717 | 1.233291452 | 355.97 | 492.21 | 175211.9937 | 0.723207574 | 3460.32 | 2395.8 | 8290234.656 | 1.444327573 | 2090.6 | 2204.7 | 4609145.82 | 0.948246927 | 17935.8 | 49906.9 | 895120177 | 0.359385175 | 714.66 | 1558.85 | 1114047.741 | 0.458453347 | 50541.857 | 66142.638 | 3342971751 | 0.764134279 | 3763.08 | 1133.007 | 4263595.982 | 3.321321051 | 3904.7 | 1529.3 | 5971457.71 | 2.553259661 | 22337 | 14973 | 334451901 | 1.491818607 | 5492 | 2578 | 14158376 | 2.130333592 | 13436.623 | 5697.197 | 76551088.25 | 2.358462065 | 594 | 421 | 250074 | 1.410926366 | -25 | 16 | 748.78 | 917.53 | 687028.1134 | 0.816082308 | 2069.3 | 799.1 | 1653577.63 | 2.589538231
47.55391379 | 96 | 3 | 1 | 0 | 72 | 27 | 1 | 0 |  | 0 | 160.02 | 63.69 | 1.04152492 | 10191.6738 | 2.512482336 | 227.859 | 184.884 | 42127.48336 | 1.232443045 | 239 | 350.98 | 83884.22 | 0.680950482 | 89.39 | 148.75 | 13296.7625 | 0.600941176 | 108.32 | 181.7 | 19681.744 | 0.596147496 | 5 | 21.67 | 108.35 | 0.230733733 | 268.95 | 219.15 | 58940.3925 | 1.227241615 | 304.08 | 247.53 | 75268.9224 | 1.228457157 | 354.8 | 507.035 | 179896.018 | 0.699754455 | 3858.26 | 2457.6 | 9482059.776 | 1.569930013 | 2404.8 | 2253.8 | 5419938.24 | 1.066997959 | 17979 | 50572.5 | 909242977.5 | 0.355509417 | 716.57 | 1592.973 | 1141476.663 | 0.449831855 | 50576.205 | 66261.506 | 3351255511 | 0.763281852 | 3753.49 | 1158.926 | 4350017.152 | 3.238765892 | 3907.2 | 1542.2 | 6025683.84 | 2.533523538 | 22310 | 15053 | 335832430 | 1.482096592 | 5474 | 2714 | 14856436 | 2.016949153 | 13391.246 | 6028.182 | 80724868.09 | 2.221440229 | 593 | 428 | 253804 | 1.385514019 | -29 | 24 | 746.95 | 948.07 | 708160.8865 | 0.787863765 | 2067 | 795.1 | 1643471.7 | 2.599672997
56.10357911 | 88 | 12 | 0 | 0 | 92 | 3 | 5 | 0 |  | 0 | 157.76 | 61.27 | 1.046107887 | 9665.9552 | 2.574832708 | 225.124 | 182.316 | 41043.70718 | 1.234801115 | 237.6 | 349.82 | 83117.232 | 0.679206449 | 90.32 | 155.47 | 14042.0504 | 0.580948093 | 109.08 | 185.62 | 20247.4296 | 0.587652193 | 5 | 24.19 | 120.95 | 0.206696982 | 266.4 | 215.95 | 57529.08 | 1.233618893 | 301.76 | 244.49 | 73777.3024 | 1.234242709 | 337.16 | 469.855 | 158416.3118 | 0.717583084 | 6220.24 | 2714.4 | 16884219.46 | 2.291570881 | 4031.2 | 2416.6 | 9741797.92 | 1.668128776 | 17978.4 | 46567.7 | 837212737.7 | 0.386070173 | 729.04 | 1400.665 | 1021140.812 | 0.520495622 | 51312.096 | 66181.234 | 3395897832 | 0.775326976 | 3650.96 | 1100.986 | 4019655.847 | 3.31608213 | 3767.2 | 1435.4 | 5407438.88 | 2.624494914 | 22076 | 14749 | 325598924 | 1.496779443 | 5168 | 2394 | 12372192 | 2.158730159 | 12565.712 | 5270.986 | 66233692.03 | 2.383939551 | 576 | 408 | 235008 | 1.411764706 | -8 | -4 | 719.84 | 833.59 | 600051.4256 | 0.863542029 | 2080.4 | 918.3 | 1910431.32 | 2.26549058
52.66263695 | 84 | 16 | 0 | 0 | 91 | 8 | 1 | 0 |  | 0 | 156.68 | 61.505 | 1.041097996 | 9636.6034 | 2.547435168 | 223.832 | 182.566 | 40864.11291 | 1.226033325 | 236.8 | 347.37 | 82257.216 | 0.681693871 | 90.76 | 152.74 | 13862.6824 | 0.594212387 | 109.44 | 184.74 | 20217.9456 | 0.59240013 | 5 | 23.95 | 119.75 | 0.208768267 | 265.2 | 216.3 | 57362.76 | 1.226074896 | 300.68 | 245.06 | 73684.6408 | 1.226964825 | 328.88 | 468.845 | 154193.7436 | 0.701468502 | 7290.32 | 2461.4 | 17944393.65 | 2.961859105 | 4761.6 | 2240.5 | 10668364.8 | 2.125239902 | 17971.2 | 47933.4 | 861420718.1 | 0.374920202 | 734.72 | 1462.823 | 1074765.315 | 0.502261723 | 51659.828 | 66041.524 | 3411693771 | 0.782232524 | 3603.28 | 1094.953 | 3945422.246 | 3.290807916 | 3699.6 | 1479.5 | 5473558.2 | 2.500574518 | 21968 | 14806 | 325258208 | 1.483722815 | 5024 | 2372 | 11916928 | 2.118043845 | 12176.716 | 5204.399 | 63372488.57 | 2.33969686 | 568 | 409 | 232312 | 1.388753056 | -9 | -7 | 707.12 | 854.4 | 604163.328 | 0.827621723 | 2087.2 | 850.2 | 1774537.44 | 2.454951776
38.53735934 | 78 | 13 | 9 | 0 | 83 | 0 | 17 | 0 |  | 0 | 155.96 | 61.945 | 1.036308549 | 9660.9422 | 2.51771733 | 223.253 | 183.03 | 40861.99659 | 1.219761788 | 233.8 | 359.45 | 84039.41 | 0.650438169 | 90.97 | 161.14 | 14658.9058 | 0.564540151 | 109.62 | 186.34 | 20426.5908 | 0.588279489 | 5 | 23.47 | 117.35 | 0.213037921 | 264.75 | 216.7 | 57371.325 | 1.221735118 | 300.5 | 244.34 | 73424.17 | 1.22984366 | 326.18 | 497.005 | 162113.0909 | 0.656291184 | 6899.06 | 3471 | 23946637.26 | 1.987628925 | 4366.8 | 2953.3 | 12896470.44 | 1.47861714 | 17836.2 | 44137.4 | 787243493.9 | 0.404106268 | 733.25 | 1296.391 | 950578.7008 | 0.565608678 | 51817.583 | 66739.3 | 3458269217 | 0.776417838 | 3596.29 | 1159.489 | 4169858.696 | 3.101616315 | 3641.4 | 1342.7 | 4889307.78 | 2.711998213 | 21968 | 14734 | 323676512 | 1.490973259 | 4970 | 2676 | 13299720 | 1.857249626 | 12021.1 | 5991.031 | 72018782.75 | 2.006516074 | 565 | 417 | 235605 | 1.354916067 | -26 | -5 | 703.07 | 830.32 | 583773.0824 | 0.846745833 | 2099.2 | 1087.8 | 2283509.76 | 1.929766501
39.91461358 | 87 | 13 | 0 | 0 | 91 | 4 | 5 | 0 |  | 0 | 157.49 | 61.385 | 1.044562473 | 9667.52365 | 2.565610491 | 224.801 | 182.438 | 41012.24484 | 1.232204913 | 237.4 | 350.01 | 83092.374 | 0.678266335 | 90.43 | 155.26 | 14040.1618 | 0.582442355 | 109.17 | 185.46 | 20246.6682 | 0.588644452 | 5 | 24.07 | 120.35 | 0.207727462 | 266.1 | 216.1 | 57504.21 | 1.231374364 | 301.49 | 244.62 | 73750.4838 | 1.232483035 | 335.09 | 471.865 | 158117.2429 | 0.710139553 | 6487.76 | 2714.2 | 17609078.19 | 2.390302852 | 4213.8 | 2417.3 | 10186018.74 | 1.743184545 | 17976.6 | 46706.6 | 839625865.6 | 0.384883507 | 730.46 | 1407.515 | 1028133.407 | 0.518971379 | 51399.029 | 66192.812 | 3402246264 | 0.776504691 | 3639.04 | 1104.353 | 4018784.741 | 3.295178263 | 3750.3 | 1438.7 | 5395556.61 | 2.606728296 | 22049 | 14762 | 325487338 | 1.493632299 | 5132 | 2412 | 12378384 | 2.127694859 | 12468.463 | 5314.343 | 66261689.06 | 2.346190865 | 574 | 409 | 234766 | 1.403422983 | -9 | -4 | 716.66 | 838.52 | 600933.7432 | 0.854672518 | 2082.1 | 915.4 | 1905954.34 | 2.274524798
30.20857913 | 85 | 15 | 0 | 0 | 90 | 7 | 3 | 0 |  | 0 | 156.95 | 61.56 | 1.041761125 | 9661.842 | 2.549545159 | 224.155 | 182.624 | 40936.08272 | 1.227412607 | 237 | 348.88 | 82684.56 | 0.67931667 | 90.65 | 153.79 | 13941.0635 | 0.589440146 | 109.35 | 184.94 | 20223.189 | 0.591272845 | 5 | 23.89 | 119.45 | 0.209292591 | 265.5 | 216.35 | 57440.925 | 1.227178183 | 300.95 | 244.97 | 73723.7215 | 1.228517778 | 330.95 | 472.365 | 156329.1968 | 0.700623459 | 7022.8 | 2587.6 | 18172197.28 | 2.714020714 | 4579 | 2329.6 | 10667238.4 | 1.965573489 | 17973 | 47458.9 | 852978809.7 | 0.378706628 | 733.3 | 1442.019 | 1057432.533 | 0.508523119 | 51572.895 | 66128.746 | 3410450874 | 0.779886178 | 3615.2 | 1103.02 | 3987637.904 | 3.277547098 | 3716.5 | 1462.4 | 5435009.6 | 2.54137035 | 21995 | 14797 | 325460015 | 1.486449956 | 5060 | 2410 | 12194600 | 2.099585062 | 12273.965 | 5302.728 | 65085497.88 | 2.314651063 | 570 | 410 | 233700 | 1.390243902 | -10 | -5 | 710.3 | 851.39 | 604742.317 | 0.834282761 | 2085.5 | 879.9 | 1835031.45 | 2.3701557
42.87802509 | 92 | 8 | 0 | 0 | 91 | 1 | 8 | 0 |  | 0 | 158.84 | 61.295 | 1.049771813 | 9736.0978 | 2.591402235 | 226.416 | 182.342 | 41285.14627 | 1.241710632 | 238.4 | 351.99 | 83914.416 | 0.677291969 | 89.88 | 157.15 | 14124.642 | 0.571937639 | 108.72 | 186 | 20221.92 | 0.584516129 | 5 | 24.16 | 120.8 | 0.206953642 | 267.6 | 215.95 | 57788.22 | 1.239175735 | 302.84 | 244.29 | 73980.7836 | 1.239674158 | 345.44 | 474.13 | 163783.4672 | 0.728576551 | 5150.16 | 2903.8 | 14955034.61 | 1.773593223 | 3300.8 | 2549.9 | 8416709.92 | 1.294482137 | 17985.6 | 45786.5 | 823497674.4 | 0.392814476 | 723.36 | 1366.034 | 988134.3542 | 0.52953294 | 50964.364 | 66306.278 | 3379257287 | 0.768620492 | 3698.64 | 1111.403 | 4110679.592 | 3.32790176 | 3834.8 | 1408.1 | 5399781.88 | 2.723386123 | 22184 | 14729 | 326748136 | 1.506144341 | 5312 | 2442 | 12971904 | 2.175266175 | 12954.708 | 5396.801 | 69913981.09 | 2.40044204 | 584 | 409 | 238856 | 1.427872861 | -9 | 1 | 732.56 | 826.61 | 605541.4216 | 0.886222039 | 2073.6 | 964.3 | 1999572.48 | 2.150368143
52.90631456 | 85 | 15 | 0 | 0 | 91 | 5 | 4 | 0 |  | 0 | 156.95 | 61.415 | 1.042511096 | 9639.08425 | 2.555564601 | 224.155 | 182.47 | 40901.56285 | 1.228448512 | 237 | 349.35 | 82795.95 | 0.678402748 | 90.65 | 154.63 | 14017.2095 | 0.586238117 | 109.35 | 185.28 | 20260.368 | 0.590187824 | 5 | 24.04 | 120.2 | 0.207986689 | 265.5 | 216.15 | 57387.825 | 1.228313671 | 300.95 | 244.73 | 73651.4935 | 1.229722551 | 330.95 | 471.11 | 155913.8545 | 0.702489864 | 7022.8 | 2651 | 18617442.8 | 2.649113542 | 4579 | 2373.1 | 10866424.9 | 1.929543635 | 17973 | 47013.3 | 844970040.9 | 0.382296074 | 733.3 | 1421.342 | 1042270.089 | 0.515920869 | 51572.895 | 66154.99 | 3411804353 | 0.779576794 | 3615.2 | 1102.003 | 3983961.246 | 3.280571831 | 3716.5 | 1448.9 | 5384836.85 | 2.565049348 | 21995 | 14773 | 324932135 | 1.488864821 | 5060 | 2402 | 12154120 | 2.106577852 | 12273.965 | 5286.857 | 64890697.78 | 2.321599582 | 570 | 409 | 233130 | 1.393643032 | -9 | -6 | 710.3 | 842.49 | 598420.647 | 0.84309606 | 2085.5 | 899.1 | 1875073.05 | 2.319541764
53.66696454 | 84 | 16 | 0 | 0 | 89 | 7 | 4 | 0 |  | 0 | 156.68 | 61.645 | 1.040375173 | 9658.5386 | 2.541649769 | 223.832 | 182.714 | 40897.24005 | 1.225040227 | 236.8 | 349.73 | 82816.064 | 0.677093758 | 90.76 | 154.21 | 13996.0996 | 0.588548084 | 109.44 | 184.96 | 20242.0224 | 0.591695502 | 5 | 23.8 | 119 | 0.210084034 | 265.2 | 216.45 | 57402.54 | 1.225225225 | 300.68 | 244.99 | 73663.5932 | 1.227315401 | 328.88 | 475.13 | 156260.7544 | 0.692189506 | 7290.32 | 2650.6 | 19323722.19 | 2.750441409 | 4761.6 | 2374.5 | 11306419.2 | 2.00530638 | 17971.2 | 47291.1 | 849877816.3 | 0.380012307 | 734.72 | 1435.042 | 1054354.058 | 0.511985015 | 51659.828 | 66178.146 | 3418751640 | 0.780617638 | 3603.28 | 1108.737 | 3995089.857 | 3.249896053 | 3699.6 | 1455.5 | 5384767.8 | 2.541806939 | 21968 | 14799 | 325104432 | 1.484424623 | 5024 | 2438 | 12248512 | 2.060705496 | 12176.716 | 5373.571 | 65432447.97 | 2.266037985 | 568 | 411 | 233448 | 1.381995134 | -11 | -5 | 707.12 | 852.35 | 602713.732 | 0.829612248 | 2087.2 | 893.3 | 1864495.76 | 2.336505093
48.58838004 | 84 | 16 | 0 | 0 | 90 | 7 | 3 | 0 |  | 0 | 156.68 | 61.56 | 1.04081391 | 9645.2208 | 2.545159194 | 223.832 | 182.624 | 40877.09517 | 1.225643946 | 236.8 | 348.88 | 82614.784 | 0.678743407 | 90.76 | 153.79 | 13957.9804 | 0.590155407 | 109.44 | 184.94 | 20239.8336 | 0.59175949 | 5 | 23.89 | 119.45 | 0.209292591 | 265.2 | 216.35 | 57376.02 | 1.225791541 | 300.68 | 244.97 | 73657.5796 | 1.227415602 | 328.88 | 472.365 | 155351.4012 | 0.696241254 | 7290.32 | 2587.6 | 18864432.03 | 2.817406091 | 4761.6 | 2329.6 | 11092623.36 | 2.043956044 | 17971.2 | 47458.9 | 852893383.7 | 0.378668701 | 734.72 | 1442.019 | 1059480.2 | 0.50950785 | 51659.828 | 66128.746 | 3416199644 | 0.781200781 | 3603.28 | 1103.02 | 3974489.906 | 3.266740404 | 3699.6 | 1462.4 | 5410295.04 | 2.529814004 | 21968 | 14797 | 325060496 | 1.484625262 | 5024 | 2410 | 12107840 | 2.084647303 | 12176.716 | 5302.728 | 64569812.88 | 2.296311634 | 568 | 410 | 232880 | 1.385365854 | -10 | -6 | 707.12 | 851.39 | 602034.8968 | 0.830547693 | 2087.2 | 879.9 | 1836527.28 | 2.372087737
50.95019219 | 76 | 8 | 16 | 0 | 85 | 6 | 9 | 0 |  | 0 | 156.12 | 61.955 | 1.03681745 | 9672.4146 | 2.519893471 | 223.664 | 183.042 | 40939.90589 | 1.221927208 | 232 | 353.79 | 82079.28 | 0.65575624 | 90.84 | 156.52 | 14218.2768 | 0.580373115 | 109.52 | 185.22 | 20285.2944 | 0.591296836 | 5 | 23.47 | 117.35 | 0.213037921 | 265.2 | 216.8 | 57495.36 | 1.223247232 | 301.08 | 244.96 | 73752.5568 | 1.229098628 | 329.6 | 486.945 | 160497.072 | 0.676873158 | 5881.36 | 2965.8 | 17442937.49 | 1.98306022 | 3572.8 | 2598.3 | 9283206.24 | 1.375052919 | 17736 | 46313.2 | 821410915.2 | 0.382957774 | 728.32 | 1393.307 | 1014773.354 | 0.522727583 | 51708.46 | 66413.568 | 3434143324 | 0.778582774 | 3622.64 | 1133.955 | 4107910.741 | 3.194694675 | 3641.2 | 1417.7 | 5162129.24 | 2.568385413 | 22040 | 14796 | 326103840 | 1.489591782 | 5024 | 2560 | 12861440 | 1.9625 | 12159.396 | 5684.429 | 69119223.24 | 2.139070784 | 568 | 415 | 235720 | 1.368674699 | -31 | -9 | 708.4 | 852.22 | 603712.648 | 0.831240759 | 2104 | 963.2 | 2026572.8 | 2.184385382
40.65412485 | 84 | 16 | 0 | 0 | 90 | 6 | 4 | 0 |  | 0 | 156.68 | 61.53 | 1.040968847 | 9640.5204 | 2.54640013 | 223.832 | 182.592 | 40869.93254 | 1.225858745 | 236.8 | 349.54 | 82771.072 | 0.677461807 | 90.76 | 154.42 | 14015.1592 | 0.587747701 | 109.44 | 185.12 | 20259.5328 | 0.591184097 | 5 | 23.92 | 119.6 | 0.2090301 | 265.2 | 216.3 | 57362.76 | 1.226074896 | 300.68 | 244.86 | 73624.5048 | 1.227967002 | 328.88 | 473.12 | 155599.7056 | 0.6951302 | 7290.32 | 2650.8 | 19325180.26 | 2.750233892 | 4761.6 | 2373.8 | 11303086.08 | 2.005897717 | 17971.2 | 47152.2 | 847381616.6 | 0.381131739 | 734.72 | 1428.192 | 1049321.226 | 0.514440635 | 51659.828 | 66166.568 | 3418153522 | 0.780754232 | 3603.28 | 1105.37 | 3982957.614 | 3.259795363 | 3699.6 | 1452.2 | 5372559.12 | 2.547582978 | 21968 | 14786 | 324818848 | 1.485729744 | 5024 | 2420 | 12158080 | 2.076033058 | 12176.716 | 5330.214 | 64904502.1 | 2.28447038 | 568 | 410 | 232880 | 1.385365854 | -10 | -6 | 707.12 | 847.42 | 599227.6304 | 0.834438649 | 2087.2 | 896.2 | 1870548.64 | 2.328944432
38.61942248 | 85 | 15 | 0 | 0 | 87 | 6 | 7 | 0 |  | 0 | 156.95 | 61.785 | 1.040599511 | 9697.15575 | 2.540260581 | 224.155 | 182.862 | 40989.43161 | 1.225815096 | 237 | 352.09 | 83445.33 | 0.673123349 | 90.65 | 155.68 | 14112.392 | 0.582284173 | 109.35 | 185.18 | 20249.433 | 0.590506534 | 5 | 23.65 | 118.25 | 0.21141649 | 265.5 | 216.6 | 57507.3 | 1.225761773 | 300.95 | 244.92 | 73708.674 | 1.228768577 | 330.95 | 481.415 | 159324.2943 | 0.687452614 | 7022.8 | 2839.8 | 19943347.44 | 2.472991056 | 4579 | 2508.5 | 11486421.5 | 1.825393662 | 17973 | 46648.8 | 838418882.4 | 0.385283223 | 733.3 | 1407.261 | 1031944.491 | 0.521083154 | 51572.895 | 66314.768 | 3420044567 | 0.777698491 | 3615.2 | 1122.521 | 4058137.919 | 3.2206079 | 3716.5 | 1431.5 | 5320169.75 | 2.596227733 | 21995 | 14792 | 325350040 | 1.486952407 | 5060 | 2504 | 12670240 | 2.020766773 | 12273.965 | 5542.743 | 68031433.59 | 2.21442073 | 570 | 413 | 235410 | 1.380145278 | -13 | -2 | 710.3 | 850.3 | 603968.09 | 0.835352229 | 2085.5 | 936.4 | 1952862.2 | 2.227146519
53.20243872 | 83 | 17 | 0 | 0 | 90 | 7 | 3 | 0 |  | 0 | 156.41 | 61.56 | 1.039866695 | 9628.5996 | 2.540773229 | 223.509 | 182.624 | 40818.10762 | 1.223875285 | 236.6 | 348.88 | 82545.008 | 0.678170144 | 90.87 | 153.79 | 13974.8973 | 0.590870668 | 109.53 | 184.94 | 20256.4782 | 0.592246134 | 5 | 23.89 | 119.45 | 0.209292591 | 264.9 | 216.35 | 57311.115 | 1.224404899 | 300.41 | 244.97 | 73591.4377 | 1.226313426 | 326.81 | 472.365 | 154373.6057 | 0.69185905 | 7557.84 | 2587.6 | 19556666.78 | 2.920791467 | 4944.2 | 2329.6 | 11518008.32 | 2.122338599 | 17969.4 | 47458.9 | 852807957.7 | 0.378630773 | 736.14 | 1442.019 | 1061527.867 | 0.51049258 | 51746.761 | 66128.746 | 3421948414 | 0.782515383 | 3591.36 | 1103.02 | 3961341.907 | 3.255933709 | 3682.7 | 1462.4 | 5385580.48 | 2.518257659 | 21941 | 14797 | 324660977 | 1.482800568 | 4988 | 2410 | 12021080 | 2.069709544 | 12079.467 | 5302.728 | 64054127.89 | 2.277972206 | 566 | 410 | 232060 | 1.380487805 | -10 | -7 | 703.94 | 851.39 | 599327.4766 | 0.826812624 | 2088.9 | 879.9 | 1838023.11 | 2.374019775
34.49115338 | 74 | 11 | 15 | 0 | 92 | 3 | 5 | 0 |  | 0 | 155.48 | 61.27 | 1.038097657 | 9526.2596 | 2.537620369 | 222.867 | 182.316 | 40632.21997 | 1.22242151 | 231.8 | 349.82 | 81088.276 | 0.662626494 | 91.11 | 155.47 | 14164.8717 | 0.586029459 | 109.74 | 185.62 | 20369.9388 | 0.591207844 | 5 | 24.19 | 120.95 | 0.206696982 | 264.45 | 215.95 | 57107.9775 | 1.224589025 | 300.38 | 244.49 | 73439.9062 | 1.228598307 | 324.38 | 469.855 | 152411.5649 | 0.690383203 | 6638.22 | 2714.4 | 18018784.37 | 2.445557029 | 4103.6 | 2416.6 | 9916759.76 | 1.698088223 | 17746.2 | 46567.7 | 826399717.7 | 0.381083884 | 732.27 | 1400.665 | 1025664.96 | 0.522801669 | 51922.753 | 66181.234 | 3436311866 | 0.784554017 | 3591.63 | 1100.986 | 3954334.347 | 3.26219407 | 3602.6 | 1435.4 | 5171172.04 | 2.509823046 | 21968 | 14749 | 324006032 | 1.489456912 | 4934 | 2394 | 11811996 | 2.060985798 | 11917.356 | 5270.986 | 62816216.63 | 2.260934861 | 563 | 408 | 229704 | 1.379901961 | -23 | -18 | 700.37 | 833.59 | 583821.4283 | 0.840185223 | 2107.2 | 918.3 | 1935041.76 | 2.294674943
28.70925775 | 84 | 15 | 1 | 0 | 90 | 7 | 3 | 0 |  | 0 | 156.78 | 61.56 | 1.04116473 | 9651.3768 | 2.546783626 | 223.983 | 182.624 | 40904.67139 | 1.226470781 | 236.6 | 348.88 | 82545.008 | 0.678170144 | 90.71 | 153.79 | 13950.2909 | 0.589830288 | 109.4 | 184.94 | 20232.436 | 0.591543203 | 5 | 23.89 | 119.45 | 0.209292591 | 265.35 | 216.35 | 57408.4725 | 1.226484862 | 300.84 | 244.97 | 73696.7748 | 1.228068743 | 329.96 | 472.365 | 155861.5554 | 0.698527622 | 7068.5 | 2587.6 | 18290450.6 | 2.731681867 | 4596 | 2329.6 | 10706841.6 | 1.972870879 | 17957.4 | 47458.9 | 852238450.9 | 0.378377923 | 733.61 | 1442.019 | 1057879.559 | 0.508738096 | 51619.401 | 66128.746 | 3413526257 | 0.780589443 | 3610.45 | 1103.02 | 3982398.559 | 3.273240739 | 3704.4 | 1462.4 | 5417314.56 | 2.53309628 | 21986 | 14797 | 325326842 | 1.485841725 | 5042 | 2410 | 12151220 | 2.092116183 | 12224.258 | 5302.728 | 64821915.18 | 2.305277208 | 569 | 410 | 233290 | 1.387804878 | -11 | -6 | 708.79 | 851.39 | 603456.7181 | 0.832509191 | 2087.4 | 879.9 | 1836703.26 | 2.372315036
47.49761965 | 83 | 17 | 0 | 0 | 90 | 3 | 7 | 0 |  | 0 | 156.41 | 61.44 | 1.040486155 | 9609.8304 | 2.545735677 | 223.509 | 182.496 | 40789.49846 | 1.224733693 | 236.6 | 351.52 | 83169.632 | 0.673076923 | 90.87 | 156.31 | 14203.8897 | 0.581344764 | 109.53 | 185.66 | 20335.3398 | 0.58994937 | 5 | 24.01 | 120.05 | 0.208246564 | 264.9 | 216.15 | 57258.135 | 1.225537821 | 300.41 | 244.53 | 73459.2573 | 1.228520018 | 326.81 | 475.385 | 155360.5719 | 0.687463845 | 7557.84 | 2840.4 | 21467288.74 | 2.660836502 | 4944.2 | 2506.4 | 12392142.88 | 1.972630067 | 17969.4 | 46232.1 | 830763097.7 | 0.388677996 | 736.14 | 1386.711 | 1020813.436 | 0.53085322 | 51746.761 | 66280.034 | 3429777078 | 0.780729246 | 3591.36 | 1112.42 | 3995100.691 | 3.22842092 | 3682.7 | 1421.6 | 5235326.32 | 2.590531795 | 21941 | 14753 | 323695573 | 1.487222938 | 4988 | 2450 | 12220600 | 2.035918367 | 12079.467 | 5412.672 | 65382192.81 | 2.231701274 | 566 | 410 | 232060 | 1.380487805 | -10 | -7 | 703.94 | 835.51 | 588148.9094 | 0.842527319 | 2088.9 | 945.1 | 1974219.39 | 2.210242302
48.17625482 | 84 | 16 | 0 | 0 | 90 | 8 | 2 | 0 |  | 0 | 156.68 | 61.59 | 1.040659019 | 9649.9212 | 2.543919467 | 223.832 | 182.656 | 40884.25779 | 1.225429222 | 236.8 | 348.22 | 82458.496 | 0.680029866 | 90.76 | 153.16 | 13900.8016 | 0.59258292 | 109.44 | 184.76 | 20220.1344 | 0.592336003 | 5 | 23.86 | 119.3 | 0.209555742 | 265.2 | 216.4 | 57389.28 | 1.225508318 | 300.68 | 245.08 | 73690.6544 | 1.226864697 | 328.88 | 471.61 | 155103.0968 | 0.697355866 | 7290.32 | 2524.4 | 18403683.81 | 2.887941689 | 4761.6 | 2285.4 | 10882160.64 | 2.083486479 | 17971.2 | 47765.6 | 858405150.7 | 0.376237292 | 734.72 | 1455.846 | 1069639.173 | 0.504668763 | 51659.828 | 66090.924 | 3414245766 | 0.78164784 | 3603.28 | 1100.67 | 3966022.198 | 3.273715101 | 3699.6 | 1472.6 | 5448030.96 | 2.512291186 | 21968 | 14808 | 325302144 | 1.48352242 | 5024 | 2400 | 12057600 | 2.093333333 | 12176.716 | 5275.242 | 64235123.67 | 2.308276284 | 568 | 410 | 232880 | 1.385365854 | -10 | -6 | 707.12 | 855.36 | 604842.1632 | 0.826692854 | 2087.2 | 863.6 | 1802505.92 | 2.416859657
12.69710776 | 70 | 18 | 12 | 0 | 67 | 22 | 11 | 0 |  | 0 | 154.1 | 63.965 | 1.019596983 | 9857.0065 | 2.409129993 | 221.122 | 185.174 | 40946.04523 | 1.194130926 | 231.6 | 358.53 | 83035.548 | 0.645971048 | 91.7 | 154 | 14121.8 | 0.595454545 | 110.22 | 182.7 | 20137.194 | 0.603284072 | 5 | 21.37 | 106.85 | 0.233972859 | 262.8 | 219.4 | 57658.32 | 1.197812215 | 298.82 | 247.08 | 73832.4456 | 1.20940586 | 312.86 | 524.635 | 164137.3061 | 0.596338407 | 8373.76 | 3088.6 | 25863195.14 | 2.71118306 | 5330.8 | 2699.3 | 14389428.44 | 1.974882377 | 17780.4 | 48200 | 857015280 | 0.368887967 | 741.28 | 1488.953 | 1103731.08 | 0.497853189 | 52391.766 | 66697.616 | 3494405890 | 0.785511824 | 3522.44 | 1199.261 | 4224324.917 | 2.937175477 | 3520.6 | 1456.7 | 5128458.02 | 2.416832567 | 21806 | 15008 | 327264448 | 1.452958422 | 4736 | 2904 | 13753344 | 1.630853994 | 11385.734 | 6519.827 | 74233015.95 | 1.746324557 | 552 | 433 | 239016 | 1.27482679 | -45 | 3 | 682.64 | 933.02 | 636916.7728 | 0.731645624 | 2113.4 | 943.6 | 1994204.24 | 2.23972022
44.94358192 | 85 | 15 | 0 | 0 | 91 | 9 | 0 | 0 |  | 0 | 156.95 | 61.535 | 1.041890353 | 9657.91825 | 2.55058097 | 224.155 | 182.598 | 40930.25469 | 1.227587378 | 237 | 346.71 | 82170.27 | 0.6835684 | 90.65 | 152.11 | 13788.7715 | 0.595950299 | 109.35 | 184.56 | 20181.636 | 0.592490247 | 5 | 23.92 | 119.6 | 0.2090301 | 265.5 | 216.35 | 57440.925 | 1.227178183 | 300.95 | 245.17 | 73783.9115 | 1.227515601 | 330.95 | 468.09 | 154914.3855 | 0.707022154 | 7022.8 | 2398.2 | 16842078.96 | 2.928362939 | 4579 | 2196.3 | 10056857.7 | 2.084870009 | 17973 | 48240.1 | 867019317.3 | 0.372573855 | 733.3 | 1476.65 | 1082827.445 | 0.496597027 | 51572.895 | 66003.702 | 3404001993 | 0.781363673 | 3615.2 | 1092.603 | 3949978.366 | 3.308795601 | 3716.5 | 1489.7 | 5536470.05 | 2.49479761 | 21995 | 14817 | 325899915 | 1.484443545 | 5060 | 2362 | 11951720 | 2.142252329 | 12273.965 | 5176.913 | 63541248.97 | 2.370904244 | 570 | 409 | 233130 | 1.393643032 | -9 | -6 | 710.3 | 858.37 | 609700.211 | 0.827498631 | 2085.5 | 833.9 | 1739098.45 | 2.500899388
51.66458324 | 91 | 9 | 0 | 0 | 90 | 0 | 10 | 0 |  | 0 | 158.57 | 61.35 | 1.048536858 | 9728.2695 | 2.584678077 | 226.093 | 182.4 | 41239.3632 | 1.239544956 | 238.2 | 353.5 | 84203.7 | 0.673833098 | 89.99 | 158.2 | 14236.418 | 0.568836915 | 108.81 | 186.2 | 20260.422 | 0.584371643 | 5 | 24.1 | 120.5 | 0.20746888 | 267.3 | 216 | 57736.8 | 1.2375 | 302.57 | 244.2 | 73887.594 | 1.239025389 | 343.37 | 477.65 | 164010.6805 | 0.718873652 | 5417.68 | 3030 | 16415570.4 | 1.788013201 | 3483.4 | 2639 | 9192692.6 | 1.319969685 | 17983.8 | 45312 | 814881945.6 | 0.396888242 | 724.78 | 1345.23 | 974995.7994 | 0.538777755 | 51051.297 | 66393.5 | 3389474287 | 0.768920105 | 3686.72 | 1119.47 | 4127172.438 | 3.293272709 | 3817.9 | 1391 | 5310698.9 | 2.744716032 | 22157 | 14720 | 326151040 | 1.505230978 | 5276 | 2480 | 13084480 | 2.127419355 | 12857.459 | 5495.13 | 70653408.67 | 2.339791597 | 582 | 410 | 238620 | 1.419512195 | -10 | 1 | 729.38 | 823.6 | 600717.368 | 0.885599806 | 2075.3 | 994 | 2062848.2 | 2.087826962
48.18762442 | 84 | 15 | 1 | 0 | 92 | 8 | 0 | 0 |  | 0 | 156.78 | 61.42 | 1.041888408 | 9629.4276 | 2.552588733 | 223.983 | 182.476 | 40871.52191 | 1.22746553 | 236.6 | 346.52 | 81986.632 | 0.682788872 | 90.71 | 152.32 | 13816.9472 | 0.595522584 | 109.4 | 184.72 | 20208.368 | 0.592247726 | 5 | 24.04 | 120.2 | 0.207986689 | 265.35 | 216.2 | 57368.67 | 1.2273358 | 300.84 | 245.04 | 73717.8336 | 1.227717924 | 329.96 | 466.08 | 153787.7568 | 0.707947134 | 7068.5 | 2398.4 | 16953090.4 | 2.947173115 | 4596 | 2195.6 | 10090977.6 | 2.093277464 | 17957.4 | 48101.2 | 863772488.9 | 0.373325406 | 733.61 | 1469.8 | 1078259.978 | 0.49912233 | 51619.401 | 65992.124 | 3406473912 | 0.78220548 | 3610.45 | 1089.236 | 3932632.116 | 3.314662754 | 3704.4 | 1486.4 | 5506220.16 | 2.49219591 | 21986 | 14804 | 325480744 | 1.485139152 | 5042 | 2344 | 11818448 | 2.151023891 | 12224.258 | 5133.556 | 62753913 | 2.381245671 | 569 | 408 | 232152 | 1.394607843 | -9 | -8 | 708.79 | 853.44 | 604909.7376 | 0.830509468 | 2087.4 | 836.8 | 1746736.32 | 2.494502868
50.64120556 | 84 | 16 | 0 | 0 | 91 | 9 | 0 | 0 |  | 0 | 156.68 | 61.535 | 1.040943021 | 9641.3038 | 2.546193223 | 223.832 | 182.598 | 40871.27554 | 1.225818465 | 236.8 | 346.71 | 82100.928 | 0.682991549 | 90.76 | 152.11 | 13805.5036 | 0.59667346 | 109.44 | 184.56 | 20198.2464 | 0.592977893 | 5 | 23.92 | 119.6 | 0.2090301 | 265.2 | 216.35 | 57376.02 | 1.225791541 | 300.68 | 245.17 | 73717.7156 | 1.226414325 | 328.88 | 468.09 | 153945.4392 | 0.702599927 | 7290.32 | 2398.2 | 17483645.42 | 3.039913268 | 4761.6 | 2196.3 | 10457902.08 | 2.168009835 | 17971.2 | 48240.1 | 866932485.1 | 0.372536541 | 734.72 | 1476.65 | 1084924.288 | 0.497558663 | 51659.828 | 66003.702 | 3409739893 | 0.782680765 | 3603.28 | 1092.603 | 3936954.538 | 3.297885874 | 3699.6 | 1489.7 | 5511294.12 | 2.483453044 | 21968 | 14817 | 325499856 | 1.482621313 | 5024 | 2362 | 11866688 | 2.127011008 | 12176.716 | 5176.913 | 63037799.36 | 2.35211911 | 568 | 409 | 232312 | 1.388753056 | -9 | -7 | 707.12 | 858.37 | 606970.5944 | 0.823793935 | 2087.2 | 833.9 | 1740516.08 | 2.502938002
46.32427112 | 95 | 5 | 0 | 0 | 91 | 0 | 9 | 0 |  | 0 | 159.65 | 61.265 | 1.052774099 | 9780.95725 | 2.605892435 | 227.385 | 182.31 | 41454.55935 | 1.247243706 | 239 | 352.65 | 84283.35 | 0.67772579 | 89.55 | 157.78 | 14129.199 | 0.567562429 | 108.45 | 186.18 | 20191.221 | 0.582500806 | 5 | 24.19 | 120.95 | 0.206696982 | 268.5 | 215.9 | 57969.15 | 1.243631311 | 303.65 | 244.18 | 74145.257 | 1.24354984 | 351.65 | 474.885 | 166993.3103 | 0.740495067 | 4347.6 | 2967 | 12899329.2 | 1.465318504 | 2753 | 2594.1 | 7141557.3 | 1.061254385 | 17991 | 45479.8 | 818227081.8 | 0.395582215 | 719.1 | 1352.207 | 972372.0537 | 0.531797277 | 50703.565 | 66344.1 | 3363882387 | 0.764251305 | 3734.4 | 1113.753 | 4159199.203 | 3.352987601 | 3885.5 | 1397.9 | 5431540.45 | 2.779526433 | 22265 | 14718 | 327696270 | 1.512773475 | 5420 | 2452 | 13289840 | 2.210440457 | 13246.455 | 5424.287 | 71852573.65 | 2.442063814 | 590 | 409 | 241310 | 1.442542787 | -9 | 4 | 742.1 | 822.64 | 610481.144 | 0.902095692 | 2068.5 | 980.6 | 2028371.1 | 2.109422802
49.48524338 | 93 | 7 | 0 | 0 | 91 | 0 | 9 | 0 |  | 0 | 159.11 | 61.265 | 1.050876892 | 9747.87415 | 2.597078267 | 226.739 | 182.31 | 41336.78709 | 1.243700291 | 238.6 | 352.65 | 84142.29 | 0.676591521 | 89.77 | 157.78 | 14163.9106 | 0.568956775 | 108.63 | 186.18 | 20224.7334 | 0.583467612 | 5 | 24.19 | 120.95 | 0.206696982 | 267.9 | 215.9 | 57839.61 | 1.240852246 | 303.11 | 244.18 | 74013.3998 | 1.241338357 | 347.51 | 474.885 | 165027.2864 | 0.731777167 | 4882.64 | 2967 | 14486792.88 | 1.645648804 | 3118.2 | 2594.1 | 8088922.62 | 1.202035388 | 17987.4 | 45479.8 | 818063354.5 | 0.395503059 | 721.94 | 1352.207 | 976212.3216 | 0.533897547 | 50877.431 | 66344.1 | 3375417370 | 0.766871975 | 3710.56 | 1113.753 | 4132647.332 | 3.331582496 | 3851.7 | 1397.9 | 5384291.43 | 2.755347307 | 22211 | 14718 | 326901498 | 1.509104498 | 5348 | 2452 | 13113296 | 2.181076672 | 13051.957 | 5424.287 | 70797560.68 | 2.406206936 | 586 | 409 | 239674 | 1.432762836 | -9 | 2 | 735.74 | 822.64 | 605249.1536 | 0.894364485 | 2071.9 | 980.6 | 2031705.14 | 2.112890067
51.27979212 | 93 | 7 | 0 | 0 | 92 | 0 | 8 | 0 |  | 0 | 159.11 | 61.18 | 1.051320895 | 9734.3498 | 2.600686499 | 226.739 | 182.22 | 41316.38058 | 1.244314565 | 238.6 | 351.8 | 83939.48 | 0.678226265 | 89.77 | 157.36 | 14126.2072 | 0.570475343 | 108.63 | 186.16 | 20222.5608 | 0.583530297 | 5 | 24.28 | 121.4 | 0.205930807 | 267.9 | 215.8 | 57812.82 | 1.241427247 | 303.11 | 244.16 | 74007.3376 | 1.241440039 | 347.51 | 472.12 | 164066.4212 | 0.736062865 | 4882.64 | 2904 | 14179186.56 | 1.681349862 | 3118.2 | 2549.2 | 7948915.44 | 1.223207281 | 17987.4 | 45647.6 | 821081640.2 | 0.394049194 | 721.94 | 1359.184 | 981249.297 | 0.531156929 | 50877.431 | 66294.7 | 3372904025 | 0.767443416 | 3710.56 | 1108.036 | 4111434.06 | 3.348772062 | 3851.7 | 1404.8 | 5410868.16 | 2.741813781 | 22211 | 14716 | 326857076 | 1.509309595 | 5348 | 2424 | 12963552 | 2.206270627 | 13051.957 | 5353.444 | 69872920.89 | 2.438048665 | 586 | 408 | 239088 | 1.43627451 | -8 | 1 | 735.74 | 821.68 | 604542.8432 | 0.895409405 | 2071.9 | 967.2 | 2003941.68 | 2.142162945
47.51250297 | 86 | 14 | 0 | 0 | 91 | 9 | 0 | 0 |  | 0 | 157.22 | 61.535 | 1.042837686 | 9674.5327 | 2.554968717 | 224.478 | 182.598 | 40989.23384 | 1.229356291 | 237.2 | 346.71 | 82239.612 | 0.684145251 | 90.54 | 152.11 | 13772.0394 | 0.595227138 | 109.26 | 184.56 | 20165.0256 | 0.592002601 | 5 | 23.92 | 119.6 | 0.2090301 | 265.8 | 216.35 | 57505.83 | 1.228564826 | 301.22 | 245.17 | 73850.1074 | 1.228616878 | 333.02 | 468.09 | 155883.3318 | 0.71144438 | 6755.28 | 2398.2 | 16200512.5 | 2.816812609 | 4396.4 | 2196.3 | 9655813.32 | 2.001730183 | 17974.8 | 48240.1 | 867106149.5 | 0.372611168 | 731.88 | 1476.65 | 1080730.602 | 0.495635391 | 51485.962 | 66003.702 | 3398264093 | 0.78004658 | 3627.12 | 1092.603 | 3963002.193 | 3.319705328 | 3733.4 | 1489.7 | 5561645.98 | 2.506142176 | 22022 | 14817 | 326299974 | 1.486265776 | 5096 | 2362 | 12036752 | 2.157493649 | 12371.214 | 5176.913 | 64044698.58 | 2.389689377 | 572 | 409 | 233948 | 1.398533007 | -9 | -5 | 713.48 | 858.37 | 612429.8276 | 0.831203327 | 2083.8 | 833.9 | 1737680.82 | 2.498860775
50.35218873 | 95 | 5 | 0 | 0 | 89 | 0 | 11 | 0 |  | 0 | 159.65 | 61.435 | 1.051885616 | 9808.09775 | 2.598681533 | 227.385 | 182.49 | 41495.48865 | 1.24601348 | 239 | 354.35 | 84689.65 | 0.67447439 | 89.55 | 158.62 | 14204.421 | 0.564556802 | 108.45 | 186.22 | 20195.559 | 0.582375685 | 5 | 24.01 | 120.05 | 0.208246564 | 268.5 | 216.1 | 58022.85 | 1.242480333 | 303.65 | 244.22 | 74157.403 | 1.243346163 | 351.65 | 480.415 | 168937.9348 | 0.731971316 | 4347.6 | 3093 | 13447126.8 | 1.405625606 | 2753 | 2683.9 | 7388776.7 | 1.025746116 | 17991 | 45144.2 | 812189302.2 | 0.398522955 | 719.1 | 1338.253 | 962337.7323 | 0.537342341 | 50703.565 | 66442.9 | 3368891899 | 0.76311487 | 3734.4 | 1125.187 | 4201898.333 | 3.318914989 | 3885.5 | 1384.1 | 5377920.55 | 2.807239361 | 22265 | 14722 | 327785330 | 1.512362451 | 5420 | 2508 | 13593360 | 2.16108453 | 13246.455 | 5565.973 | 73729410.88 | 2.379899256 | 590 | 411 | 242490 | 1.435523114 | -11 | 6 | 742.1 | 824.56 | 611905.976 | 0.899995149 | 2068.5 | 1007.4 | 2083806.9 | 2.053305539
48.4748351 | 86 | 14 | 0 | 0 | 91 | 8 | 1 | 0 |  | 0 | 157.22 | 61.505 | 1.042992943 | 9669.8161 | 2.556214942 | 224.478 | 182.566 | 40982.05055 | 1.229571771 | 237.2 | 347.37 | 82396.164 | 0.682845381 | 90.54 | 152.74 | 13829.0796 | 0.592772031 | 109.26 | 184.74 | 20184.6924 | 0.591425788 | 5 | 23.95 | 119.75 | 0.208768267 | 265.8 | 216.3 | 57492.54 | 1.228848821 | 301.22 | 245.06 | 73816.9732 | 1.229168367 | 333.02 | 468.845 | 156134.7619 | 0.710298713 | 6755.28 | 2461.4 | 16627446.19 | 2.744486877 | 4396.4 | 2240.5 | 9850134.2 | 1.962240571 | 17974.8 | 47933.4 | 861593278.3 | 0.374995306 | 731.88 | 1462.823 | 1070610.897 | 0.500320271 | 51485.962 | 66041.524 | 3400211395 | 0.779599847 | 3627.12 | 1094.953 | 3971525.925 | 3.31258054 | 3733.4 | 1479.5 | 5523565.3 | 2.523420074 | 22022 | 14806 | 326057732 | 1.487369985 | 5096 | 2372 | 12087712 | 2.148397976 | 12371.214 | 5204.399 | 64384733.77 | 2.377068707 | 572 | 409 | 233948 | 1.398533007 | -9 | -5 | 713.48 | 854.4 | 609597.312 | 0.835065543 | 2083.8 | 850.2 | 1771646.76 | 2.450952717
51.76319657 | 91 | 9 | 0 | 0 | 91 | 0 | 9 | 0 |  | 0 | 158.57 | 61.265 | 1.048979685 | 9714.79105 | 2.588264099 | 226.093 | 182.31 | 41219.01483 | 1.240156876 | 238.2 | 352.65 | 84001.23 | 0.675457252 | 89.99 | 157.78 | 14198.6222 | 0.570351122 | 108.81 | 186.18 | 20258.2458 | 0.584434418 | 5 | 24.19 | 120.95 | 0.206696982 | 267.3 | 215.9 | 57710.07 | 1.238073182 | 302.57 | 244.18 | 73881.5426 | 1.239126874 | 343.37 | 474.885 | 163061.2625 | 0.723059267 | 5417.68 | 2967 | 16074256.56 | 1.825979103 | 3483.4 | 2594.1 | 9036287.94 | 1.342816391 | 17983.8 | 45479.8 | 817899627.2 | 0.395423902 | 724.78 | 1352.207 | 980052.5895 | 0.535997817 | 51051.297 | 66344.1 | 3386952353 | 0.769492645 | 3686.72 | 1113.753 | 4106095.46 | 3.310177391 | 3817.9 | 1397.9 | 5337042.41 | 2.731168181 | 22157 | 14718 | 326106726 | 1.505435521 | 5276 | 2452 | 12936752 | 2.151712887 | 12857.459 | 5424.287 | 69742547.71 | 2.370350057 | 582 | 409 | 238038 | 1.422982885 | -9 | 0 | 729.38 | 822.64 | 600017.1632 | 0.886633278 | 2075.3 | 980.6 | 2035039.18 | 2.116357332
48.08713144 | 86 | 14 | 0 | 0 | 92 | 8 | 0 | 0 |  | 0 | 157.22 | 61.42 | 1.04343309 | 9656.4524 | 2.559752524 | 224.478 | 182.476 | 40961.84753 | 1.230178215 | 237.2 | 346.52 | 82194.544 | 0.684520374 | 90.54 | 152.32 | 13791.0528 | 0.594406513 | 109.26 | 184.72 | 20182.5072 | 0.591489822 | 5 | 24.04 | 120.2 | 0.207986689 | 265.8 | 216.2 | 57465.96 | 1.229417206 | 301.22 | 245.04 | 73810.9488 | 1.229268691 | 333.02 | 466.08 | 155213.9616 | 0.71451253 | 6755.28 | 2398.4 | 16201863.55 | 2.816577718 | 4396.4 | 2195.6 | 9652735.84 | 2.002368373 | 17974.8 | 48101.2 | 864609449.8 | 0.373687143 | 731.88 | 1469.8 | 1075717.224 | 0.497945299 | 51485.962 | 65992.124 | 3397667989 | 0.780183435 | 3627.12 | 1089.236 | 3950789.68 | 3.329967059 | 3733.4 | 1486.4 | 5549325.76 | 2.511706136 | 22022 | 14804 | 326013688 | 1.487570927 | 5096 | 2344 | 11945024 | 2.174061433 | 12371.214 | 5133.556 | 63508319.86 | 2.409872221 | 572 | 408 | 233376 | 1.401960784 | -8 | -6 | 713.48 | 853.44 | 608912.3712 | 0.836004874 | 2083.8 | 836.8 | 1743723.84 | 2.490200765
53.45239386 | 97 | 3 | 0 | 0 | 88 | 0 | 12 | 0 |  | 0 | 160.19 | 61.52 | 1.053336742 | 9854.8888 | 2.603868661 | 228.031 | 182.58 | 41633.89998 | 1.248937452 | 239.4 | 355.2 | 85034.88 | 0.673986486 | 89.33 | 159.04 | 14207.0432 | 0.561682596 | 108.27 | 186.24 | 20164.2048 | 0.581346649 | 5 | 23.92 | 119.6 | 0.2090301 | 269.1 | 216.2 | 58179.42 | 1.244680851 | 304.19 | 244.24 | 74295.3656 | 1.24545529 | 355.79 | 483.18 | 171910.6122 | 0.736350842 | 3812.56 | 3156 | 12032439.36 | 1.208035488 | 2387.8 | 2728.8 | 6515828.64 | 0.875036646 | 17994.6 | 44976.4 | 809332327.4 | 0.400089825 | 716.26 | 1331.276 | 953539.7478 | 0.538025173 | 50529.699 | 66492.3 | 3359835905 | 0.75993309 | 3758.24 | 1130.904 | 4250208.649 | 3.323217532 | 3919.3 | 1377.2 | 5397659.96 | 2.845846645 | 22319 | 14724 | 328624956 | 1.515824504 | 5492 | 2536 | 13927712 | 2.165615142 | 13440.953 | 5636.816 | 75764178.93 | 2.384493835 | 594 | 412 | 244728 | 1.441747573 | -12 | 9 | 748.46 | 825.52 | 617868.6992 | 0.906652776 | 2065.1 | 1020.8 | 2108054.08 | 2.02302116
46.93289893 | 87 | 13 | 0 | 0 | 92 | 8 | 0 | 0 |  | 0 | 157.49 | 61.42 | 1.044380964 | 9673.0358 | 2.564148486 | 224.801 | 182.476 | 41020.78728 | 1.231948311 | 237.4 | 346.52 | 82263.848 | 0.685097541 | 90.43 | 152.32 | 13774.2976 | 0.593684349 | 109.17 | 184.72 | 20165.8824 | 0.591002599 | 5 | 24.04 | 120.2 | 0.207986689 | 266.1 | 216.2 | 57530.82 | 1.23080481 | 301.49 | 245.04 | 73877.1096 | 1.230370552 | 335.09 | 466.08 | 156178.7472 | 0.718953828 | 6487.76 | 2398.4 | 15560243.58 | 2.705036691 | 4213.8 | 2195.6 | 9251819.28 | 1.91920204 | 17976.6 | 48101.2 | 864696031.9 | 0.373724564 | 730.46 | 1469.8 | 1073630.108 | 0.496979181 | 51399.029 | 65992.124 | 3391931095 | 0.778866111 | 3639.04 | 1089.236 | 3963773.373 | 3.34091051 | 3750.3 | 1486.4 | 5574445.92 | 2.523075888 | 22049 | 14804 | 326413396 | 1.489394758 | 5132 | 2344 | 12029408 | 2.189419795 | 12468.463 | 5133.556 | 64007553.04 | 2.42881601 | 574 | 408 | 234192 | 1.406862745 | -8 | -5 | 716.66 | 853.44 | 611626.3104 | 0.839730971 | 2082.1 | 836.8 | 1742301.28 | 2.488169216
53.06857472 | 82 | 18 | 0 | 0 | 83 | 17 | 0 | 0 |  | 0 | 156.14 | 62.455 | 1.034326692 | 9751.7237 | 2.500040029 | 223.186 | 183.574 | 40971.14676 | 1.215782191 | 236.4 | 348.23 | 82321.572 | 0.678861672 | 90.98 | 150.43 | 13686.1214 | 0.604799575 | 109.62 | 183.28 | 20091.1536 | 0.598101266 | 5 | 22.96 | 114.8 | 0.217770035 | 264.6 | 217.55 | 57563.73 | 1.216272121 | 300.14 | 246.21 | 73897.4694 | 1.219040656 | 324.74 | 484.17 | 157229.3658 | 0.670714832 | 7825.36 | 2396.6 | 18754257.78 | 3.265192356 | 5126.8 | 2201.9 | 11288700.92 | 2.328352786 | 17967.6 | 49351.3 | 886724417.9 | 0.364075516 | 737.56 | 1531.45 | 1129536.262 | 0.481608933 | 51833.694 | 66096.326 | 3426016736 | 0.784214451 | 3579.44 | 1119.539 | 4007322.678 | 3.19724458 | 3665.8 | 1516.1 | 5557719.38 | 2.417914386 | 21914 | 14921 | 326978794 | 1.46866832 | 4952 | 2506 | 12409712 | 1.976057462 | 11982.218 | 5523.769 | 66187004.34 | 2.169210552 | 564 | 417 | 235188 | 1.352517986 | -17 | -1 | 700.76 | 897.81 | 629149.3356 | 0.780521491 | 2090.6 | 810.7 | 1694849.42 | 2.578759097
42.7465494 | 86 | 14 | 0 | 0 | 90 | 10 | 0 | 0 |  | 0 | 157.22 | 61.65 | 1.042242961 | 9692.613 | 2.550202758 | 224.478 | 182.72 | 41016.62016 | 1.228535464 | 237.2 | 346.9 | 82284.68 | 0.683770539 | 90.54 | 151.9 | 13753.026 | 0.596050033 | 109.26 | 184.4 | 20147.544 | 0.592516269 | 5 | 23.8 | 119 | 0.210084034 | 265.8 | 216.5 | 57545.7 | 1.227713626 | 301.22 | 245.3 | 73889.266 | 1.227965756 | 333.02 | 470.1 | 156552.702 | 0.708402468 | 6755.28 | 2398 | 16199161.44 | 2.81704754 | 4396.4 | 2197 | 9658890.8 | 2.001092399 | 17974.8 | 48379 | 869602849.2 | 0.371541371 | 731.88 | 1483.5 | 1085743.98 | 0.493346815 | 51485.962 | 66015.28 | 3398860197 | 0.779909772 | 3627.12 | 1095.97 | 3975214.706 | 3.309506647 | 3733.4 | 1493 | 5573966.2 | 2.500602813 | 22022 | 14830 | 326586260 | 1.484962913 | 5096 | 2380 | 12128480 | 2.141176471 | 12371.214 | 5220.27 | 64581077.31 | 2.36984179 | 572 | 410 | 234520 | 1.395121951 | -10 | -4 | 713.48 | 863.3 | 615947.284 | 0.82645662 | 2083.8 | 831 | 1731637.8 | 2.507581227
54.76985229 | 85 | 15 | 0 | 0 | 93 | 0 | 7 | 0 |  | 0 | 156.95 | 61.095 | 1.044170031 | 9588.86025 | 2.568949996 | 224.155 | 182.13 | 40825.35015 | 1.230741778 | 237 | 350.95 | 83175.15 | 0.675309873 | 90.65 | 156.94 | 14226.611 | 0.577609277 | 109.35 | 186.14 | 20354.409 | 0.587461051 | 5 | 24.37 | 121.85 | 0.205170291 | 265.5 | 215.7 | 57268.35 | 1.230876217 | 300.95 | 244.14 | 73473.933 | 1.232694356 | 330.95 | 469.355 | 155333.0373 | 0.705116596 | 7022.8 | 2841 | 19951774.8 | 2.471946498 | 4579 | 2504.3 | 11467189.7 | 1.828455057 | 17973 | 45815.4 | 823440184.2 | 0.392291675 | 733.3 | 1366.161 | 1001805.861 | 0.536759577 | 51572.895 | 66245.3 | 3416461901 | 0.778514023 | 3615.2 | 1102.319 | 3985103.649 | 3.279631395 | 3716.5 | 1411.7 | 5246583.05 | 2.632641496 | 21995 | 14714 | 323634430 | 1.494834851 | 5060 | 2396 | 12123760 | 2.111853088 | 12273.965 | 5282.601 | 64838459.78 | 2.32347001 | 570 | 407 | 231990 | 1.4004914 | -7 | -8 | 710.3 | 820.72 | 582957.416 | 0.865459596 | 2085.5 | 953.8 | 1989149.9 | 2.18651709
47.39796539 | 86 | 14 | 0 | 0 | 90 | 9 | 1 | 0 |  | 0 | 157.22 | 61.62 | 1.042398041 | 9687.8964 | 2.551444336 | 224.478 | 182.688 | 41009.43686 | 1.228750657 | 237.2 | 347.56 | 82441.232 | 0.682472091 | 90.54 | 152.53 | 13810.0662 | 0.593588147 | 109.26 | 184.58 | 20167.2108 | 0.591938455 | 5 | 23.83 | 119.15 | 0.209819555 | 265.8 | 216.45 | 57532.41 | 1.227997228 | 301.22 | 245.19 | 73856.1318 | 1.228516661 | 333.02 | 470.855 | 156804.1321 | 0.707266568 | 6755.28 | 2461.2 | 16626095.14 | 2.744709898 | 4396.4 | 2241.2 | 9853211.68 | 1.961627699 | 17974.8 | 48072.3 | 864089978 | 0.373911795 | 731.88 | 1469.673 | 1075624.275 | 0.497988328 | 51485.962 | 66053.102 | 3400807500 | 0.779463196 | 3627.12 | 1098.32 | 3983738.438 | 3.302425523 | 3733.4 | 1482.8 | 5535885.52 | 2.517804154 | 22022 | 14819 | 326344018 | 1.486065187 | 5096 | 2390 | 12179440 | 2.132217573 | 12371.214 | 5247.756 | 64921112.5 | 2.357429347 | 572 | 410 | 234520 | 1.395121951 | -10 | -4 | 713.48 | 859.33 | 613114.7684 | 0.830274749 | 2083.8 | 847.3 | 1765603.74 | 2.459341438
45.97108395 | 92 | 8 | 0 | 0 | 91 | 0 | 9 | 0 |  | 0 | 158.84 | 61.265 | 1.049928289 | 9731.3326 | 2.592671183 | 226.416 | 182.31 | 41277.90096 | 1.241928583 | 238.4 | 352.65 | 84071.76 | 0.676024387 | 89.88 | 157.78 | 14181.2664 | 0.569653949 | 108.72 | 186.18 | 20241.4896 | 0.583951015 | 5 | 24.19 | 120.95 | 0.206696982 | 267.6 | 215.9 | 57774.84 | 1.239462714 | 302.84 | 244.18 | 73947.4712 | 1.240232615 | 345.44 | 474.885 | 164044.2744 | 0.727418217 | 5150.16 | 2967 | 15280524.72 | 1.735813953 | 3300.8 | 2594.1 | 8562605.28 | 1.27242589 | 17985.6 | 45479.8 | 817981490.9 | 0.39546348 | 723.36 | 1352.207 | 978132.4555 | 0.534947682 | 50964.364 | 66344.1 | 3381184862 | 0.76818231 | 3698.64 | 1113.753 | 4119371.396 | 3.320879944 | 3834.8 | 1397.9 | 5360666.92 | 2.743257744 | 22184 | 14718 | 326504112 | 1.50727001 | 5312 | 2452 | 13025024 | 2.16639478 | 12954.708 | 5424.287 | 70270054.19 | 2.388278496 | 584 | 409 | 238856 | 1.427872861 | -9 | 1 | 732.56 | 822.64 | 602633.1584 | 0.890498882 | 2073.6 | 980.6 | 2033372.16 | 2.1146237
53.48629547 | 88 | 12 | 0 | 0 | 74 | 26 | 0 | 0 |  | 0 | 157.76 | 63.49 | 1.03469524 | 10016.1824 | 2.484800756 | 225.124 | 184.672 | 41574.09933 | 1.219047825 | 237.6 | 349.94 | 83145.744 | 0.678973538 | 90.32 | 148.54 | 13416.1328 | 0.608051703 | 109.08 | 181.84 | 19835.1072 | 0.599868016 | 5 | 21.88 | 109.4 | 0.228519196 | 266.4 | 218.9 | 58314.96 | 1.216994061 | 301.76 | 247.38 | 74649.3888 | 1.219823753 | 337.16 | 502.26 | 169341.9816 | 0.671285788 | 6220.24 | 2394.8 | 14896230.75 | 2.597394354 | 4031.2 | 2208.2 | 8901695.84 | 1.825559279 | 17978.4 | 50601.4 | 909732209.8 | 0.355294518 | 729.04 | 1593.1 | 1161433.624 | 0.457623501 | 51312.096 | 66200.528 | 3396887848 | 0.775101008 | 3650.96 | 1149.842 | 4198027.148 | 3.175184069 | 3767.2 | 1545.8 | 5823337.76 | 2.437055246 | 22076 | 15038 | 331978888 | 1.468014364 | 5168 | 2668 | 13788224 | 1.937031484 | 12565.712 | 5913.982 | 74313394.59 | 2.124746406 | 576 | 426 | 245376 | 1.352112676 | -26 | 14 | 719.84 | 942.18 | 678218.8512 | 0.764015369 | 2080.4 | 784.6 | 1632281.84 | 2.651542187
9.795593035 | 94 | 4 | 2 | 0 | 60 | 17 | 23 | 0 |  | 0 | 159.58 | 64.41 | 1.036334235 | 10278.5478 | 2.477565595 | 227.364 | 185.644 | 42208.76242 | 1.224731206 | 238.4 | 367.78 | 87678.752 | 0.648213606 | 89.56 | 160.09 | 14337.6604 | 0.559435318 | 108.46 | 183.74 | 19928.4404 | 0.590290628 | 5 | 20.89 | 104.45 | 0.239348971 | 268.5 | 219.85 | 59029.725 | 1.221287241 | 303.7 | 246.67 | 74913.679 | 1.231199578 | 351.74 | 547.765 | 192670.8611 | 0.642136683 | 4171.48 | 3845.6 | 16041843.49 | 1.084741003 | 2604.4 | 3234.6 | 8424192.24 | 0.805169109 | 17961.6 | 45491.9 | 817107311 | 0.394830728 | 718.3 | 1370.979 | 984774.2157 | 0.523932168 | 50709.644 | 67232.526 | 3409337459 | 0.754242731 | 3736.82 | 1251.03 | 4674873.925 | 2.986994716 | 3878.2 | 1357.4 | 5264268.68 | 2.857079711 | 22274 | 14967 | 333374958 | 1.48820739 | 5420 | 3150 | 17073000 | 1.720634921 | 13244.29 | 7153.158 | 94738498.97 | 1.851530471 | 590 | 440 | 259600 | 1.340909091 | -42 | 34 | 742.26 | 919.89 | 682797.5514 | 0.806900825 | 2070.6 | 1118.9 | 2316794.34 | 1.850567522
9.766335285 | 87 | 0 | 13 | 0 | 66 | 10 | 24 | 0 |  | 0 | 158.79 | 63.69 | 1.037254953 | 10113.3351 | 2.493170042 | 226.764 | 184.88 | 41924.12832 | 1.226546949 | 234.8 | 367.3 | 86242.04 | 0.639259461 | 89.78 | 161.98 | 14542.5644 | 0.554265959 | 108.65 | 184.88 | 20087.212 | 0.587678494 | 5 | 21.64 | 108.2 | 0.231053604 | 268.05 | 218.9 | 58676.145 | 1.22453175 | 303.57 | 245.78 | 74611.4346 | 1.235128977 | 349.13 | 536.46 | 187294.2798 | 0.650803415 | 3604.1 | 3910 | 14092031 | 0.921764706 | 2061 | 3274.6 | 6748950.6 | 0.629389849 | 17797.2 | 44351.8 | 789337855 | 0.401273455 | 716.03 | 1316.052 | 942332.7136 | 0.544074246 | 50873.478 | 67200.88 | 3418742490 | 0.75703589 | 3732.25 | 1233.178 | 4602528.591 | 3.026529828 | 3812.7 | 1327.4 | 5060977.98 | 2.872306765 | 22283 | 14878 | 331526474 | 1.497714747 | 5366 | 3052 | 16377032 | 1.75819135 | 13086.509 | 6920.502 | 90565211.71 | 1.89097684 | 587 | 434 | 254758 | 1.352534562 | -47 | 21 | 738.37 | 886.34 | 654446.8658 | 0.833055035 | 2084.7 | 1152.6 | 2402825.22 | 1.808693389
16.5634 | 83 | 4 | 13 | 0 | 75 | 6 | 19 | 0 |  | 0 | 157.71 | 62.805 | 1.038015723 | 9904.97655 | 2.511105804 | 225.472 | 183.942 | 41473.77062 | 1.225777691 | 234 | 362.29 | 84775.86 | 0.645891413 | 90.22 | 160.72 | 14500.1584 | 0.56134893 | 109.01 | 185.42 | 20212.6342 | 0.587908532 | 5 | 22.57 | 112.85 | 0.221533008 | 266.85 | 217.8 | 58119.93 | 1.225206612 | 302.49 | 245.16 | 74158.4484 | 1.233847283 | 340.85 | 514.595 | 175399.7058 | 0.66236555 | 4674.18 | 3595.8 | 16807416.44 | 1.299899883 | 2791.4 | 3047.3 | 8506233.22 | 0.916024021 | 17790 | 44635.2 | 794060208 | 0.398564362 | 721.71 | 1323.537 | 955209.8883 | 0.545288874 | 51221.21 | 66907.568 | 3427086591 | 0.765551813 | 3684.57 | 1191.125 | 4388783.441 | 3.093352923 | 3745.1 | 1348.7 | 5051016.37 | 2.776822125 | 22175 | 14816 | 328544800 | 1.496692765 | 5222 | 2840 | 14830480 | 1.838732394 | 12697.513 | 6392.859 | 81173410.26 | 1.986202574 | 579 | 425 | 246075 | 1.362352941 | -38 | 8 | 725.65 | 861.82 | 625379.683 | 0.841997169 | 2091.5 | 1097.2 | 2294793.8 | 1.906215822
64.5579 | 84 | 16 | 0 | 0 | 85 | 0 | 15 | 0 |  | 0 | 156.68 | 61.775 | 1.039704878 | 9678.907 | 2.536301093 | 223.832 | 182.85 | 40927.6812 | 1.224129068 | 236.8 | 357.75 | 84715.2 | 0.661914745 | 90.76 | 160.3 | 14548.828 | 0.566188397 | 109.44 | 186.3 | 20388.672 | 0.587439614 | 5 | 23.65 | 118.25 | 0.21141649 | 265.2 | 216.5 | 57415.8 | 1.224942263 | 300.68 | 244.3 | 73456.124 | 1.230781826 | 328.88 | 491.475 | 161636.298 | 0.669169337 | 7290.32 | 3345 | 24386120.4 | 2.179467862 | 4761.6 | 2863.5 | 13634841.6 | 1.662860136 | 17971.2 | 44473 | 799233177.6 | 0.404092371 | 734.72 | 1310.345 | 962736.6784 | 0.560707295 | 51659.828 | 66640.5 | 3442636768 | 0.775201687 | 3603.28 | 1148.055 | 4136763.62 | 3.138595276 | 3699.6 | 1356.5 | 5018507.4 | 2.727312938 | 21968 | 14730 | 323588640 | 1.49137814 | 5024 | 2620 | 13162880 | 1.917557252 | 12176.716 | 5849.345 | 71225812.85 | 2.081722996 | 568 | 415 | 235720 | 1.368674699 | -15 | -1 | 707.12 | 828.4 | 585778.208 | 0.853597296 | 2087.2 | 1061 | 2214519.2 | 1.967200754
12.4362 | 93 | 5 | 2 | 0 | 64 | 10 | 26 | 0 |  | 0 | 159.31 | 63.86 | 1.038193664 | 10173.5366 | 2.494675853 | 227.041 | 185.06 | 42016.20746 | 1.226850751 | 238.2 | 369 | 87895.8 | 0.645528455 | 89.67 | 162.82 | 14600.0694 | 0.550730868 | 108.55 | 184.92 | 20073.066 | 0.587010599 | 5 | 21.46 | 107.3 | 0.232991612 | 268.2 | 219.1 | 58762.62 | 1.224098585 | 303.43 | 245.82 | 74589.1626 | 1.234358474 | 349.67 | 541.99 | 189517.6433 | 0.645159505 | 4439 | 4036 | 17915804 | 1.099851338 | 2787 | 3364.4 | 9376582.8 | 0.828379503 | 17959.8 | 44016.2 | 790522148.8 | 0.408027045 | 719.72 | 1302.098 | 937145.9726 | 0.552738734 | 50796.577 | 67299.68 | 3418593377 | 0.75478185 | 3724.9 | 1244.612 | 4636055.239 | 2.992820252 | 3861.3 | 1313.6 | 5072203.68 | 2.939479294 | 22247 | 14882 | 331079854 | 1.49489316 | 5384 | 3108 | 16733472 | 1.732303732 | 13147.041 | 7062.188 | 92846875.19 | 1.86161017 | 588 | 436 | 256368 | 1.348623853 | -38 | 29 | 739.08 | 888.26 | 656495.2008 | 0.832053678 | 2072.3 | 1179.4 | 2444070.62 | 1.757079871
55.2731 | 92 | 8 | 0 | 0 | 79 | 21 | 0 | 0 |  | 0 | 158.84 | 62.915 | 1.041390814 | 9993.4186 | 2.52467615 | 226.416 | 184.062 | 41674.58179 | 1.230107246 | 238.4 | 348.99 | 83199.216 | 0.683114129 | 89.88 | 149.59 | 13445.1492 | 0.600842302 | 108.72 | 182.64 | 19856.6208 | 0.595269382 | 5 | 22.48 | 112.4 | 0.222419929 | 267.6 | 218.15 | 58376.94 | 1.226678891 | 302.84 | 246.73 | 74719.7132 | 1.227414583 | 345.44 | 492.21 | 170029.0224 | 0.701814266 | 5150.16 | 2395.8 | 12338753.33 | 2.149661908 | 3300.8 | 2204.7 | 7277273.76 | 1.497165147 | 17985.6 | 49906.9 | 897605540.6 | 0.360383033 | 723.36 | 1558.85 | 1127609.736 | 0.464034384 | 50964.364 | 66142.638 | 3370917479 | 0.770522095 | 3698.64 | 1133.007 | 4190585.01 | 3.264445851 | 3834.8 | 1529.3 | 5864559.64 | 2.507552475 | 22184 | 14973 | 332161032 | 1.481600214 | 5312 | 2578 | 13694336 | 2.060512025 | 12954.708 | 5697.197 | 73805523.55 | 2.273873977 | 584 | 421 | 245864 | 1.387173397 | -21 | 13 | 732.56 | 917.53 | 672145.7768 | 0.798404412 | 2073.6 | 799.1 | 1657013.76 | 2.594919284
5.83 | 80 | 0 | 20 | 0 | 60 | 10 | 30 | 0 |  | 0 | 157.6 | 64.2 | 1.030543566 | 10117.92 | 2.45482866 | 225.56 | 185.42 | 41823.3352 | 1.216481501 | 232 | 372.4 | 86396.8 | 0.622986037 | 90.2 | 164.5 | 14837.9 | 0.548328267 | 109 | 185 | 20165 | 0.589189189 | 5 | 21.1 | 105.5 | 0.236966825 | 267 | 219.5 | 58606.5 | 1.216400911 | 302.8 | 245.9 | 74458.52 | 1.231394876 | 342.2 | 553.05 | 189253.71 | 0.618750565 | 3924 | 4288 | 16826112 | 0.91511194 | 2180 | 3544 | 7725920 | 0.615124153 | 17688 | 43345 | 766686360 | 0.408074749 | 718.2 | 1274.19 | 915123.258 | 0.563652203 | 51199.02 | 67497.28 | 3455794589 | 0.758534566 | 3699 | 1267.48 | 4688408.52 | 2.918389245 | 3728 | 1286 | 4794208 | 2.898911353 | 22220 | 14890 | 330855800 | 1.492276696 | 5240 | 3220 | 16872800 | 1.627329193 | 12738.56 | 7345.56 | 93571856.79 | 1.734185004 | 580 | 440 | 255200 | 1.318181818 | -60 | 20 | 727.8 | 892.1 | 649270.38 | 0.815827822 | 2098 | 1233 | 2586834 | 1.701540957
11 | 94 | 1 | 5 | 0 | 61 | 26 | 13 | 0 |  | 0 | 159.88 | 64.595 | 1.036434004 | 10327.4486 | 2.475114173 | 227.817 | 185.842 | 42337.96691 | 1.225863906 | 237.8 | 360.99 | 85843.422 | 0.65874401 | 89.41 | 154 | 13769.14 | 0.580584416 | 108.34 | 182.1 | 19728.714 | 0.594947831 | 5 | 20.71 | 103.55 | 0.241429261 | 268.95 | 220.2 | 59222.79 | 1.221389646 | 304.18 | 247.64 | 75327.1352 | 1.228315296 | 354.98 | 538.205 | 191052.0109 | 0.659562806 | 3506.02 | 3213.8 | 11267647.08 | 1.090926629 | 2107.6 | 2791.9 | 5884208.44 | 0.754898098 | 17920.2 | 48420 | 867696084 | 0.370099133 | 714.97 | 1502.399 | 1074170.213 | 0.475885567 | 50588.363 | 66842.728 | 3381464188 | 0.756826726 | 3758.33 | 1224.163 | 4600808.528 | 3.070122198 | 3892.6 | 1456.1 | 5668014.86 | 2.673305405 | 22328 | 15064 | 336348992 | 1.482209241 | 5474 | 3032 | 16597168 | 1.805408971 | 13386.916 | 6834.941 | 91498781.03 | 1.958600082 | 593 | 439 | 260327 | 1.350797267 | -44 | 33 | 747.27 | 954.66 | 713388.7782 | 0.782760354 | 2071.2 | 958.8 | 1985866.56 | 2.16020025
62.09 | 85 | 15 | 0 | 0 | 83 | 0 | 17 | 0 |  | 0 | 156.95 | 61.945 | 1.039775049 | 9722.26775 | 2.533699249 | 224.155 | 183.03 | 41027.08965 | 1.224689942 | 237 | 359.45 | 85189.65 | 0.659340659 | 90.65 | 161.14 | 14607.341 | 0.562554301 | 109.35 | 186.34 | 20376.279 | 0.586830525 | 5 | 23.47 | 117.35 | 0.213037921 | 265.5 | 216.7 | 57533.85 | 1.225196124 | 300.95 | 244.34 | 73534.123 | 1.231685356 | 330.95 | 497.005 | 164483.8048 | 0.665888673 | 7022.8 | 3471 | 24376138.8 | 2.023278594 | 4579 | 2953.3 | 13523160.7 | 1.550468967 | 17973 | 44137.4 | 793281490.2 | 0.40720568 | 733.3 | 1296.391 | 950643.5203 | 0.565647247 | 51572.895 | 66739.3 | 3441938911 | 0.772751512 | 3615.2 | 1159.489 | 4191784.633 | 3.117925224 | 3716.5 | 1342.7 | 4990144.55 | 2.76793029 | 21995 | 14734 | 324074330 | 1.492805755 | 5060 | 2676 | 13540560 | 1.890881913 | 12273.965 | 5991.031 | 73533704.81 | 2.048723333 | 570 | 417 | 237690 | 1.366906475 | -17 | 2 | 710.3 | 830.32 | 589776.296 | 0.855453319 | 2085.5 | 1087.8 | 2268606.9 | 1.917172274
59.4 | 83 | 17 | 0 | 0 | 85 | 0 | 15 | 0 |  | 0 | 156.41 | 61.775 | 1.038758672 | 9662.22775 | 2.531930393 | 223.509 | 182.85 | 40868.62065 | 1.222362592 | 236.6 | 357.75 | 84643.65 | 0.661355695 | 90.87 | 160.3 | 14566.461 | 0.56687461 | 109.53 | 186.3 | 20405.439 | 0.587922705 | 5 | 23.65 | 118.25 | 0.21141649 | 264.9 | 216.5 | 57350.85 | 1.223556582 | 300.41 | 244.3 | 73390.163 | 1.229676627 | 326.81 | 491.475 | 160618.9448 | 0.664957526 | 7557.84 | 3345 | 25280974.8 | 2.259443946 | 4944.2 | 2863.5 | 14157716.7 | 1.726628252 | 17969.4 | 44473 | 799153126.2 | 0.404051897 | 736.14 | 1310.345 | 964597.3683 | 0.561790979 | 51746.761 | 66640.5 | 3448430026 | 0.776506194 | 3591.36 | 1148.055 | 4123078.805 | 3.128212499 | 3682.7 | 1356.5 | 4995582.55 | 2.714854405 | 21941 | 14730 | 323190930 | 1.489545146 | 4988 | 2620 | 13068560 | 1.903816794 | 12079.467 | 5849.345 | 70656969.9 | 2.065097374 | 566 | 415 | 234890 | 1.363855422 | -15 | -2 | 703.94 | 828.4 | 583143.896 | 0.849758571 | 2088.9 | 1061 | 2216322.9 | 1.968803016
50.8 | 93 | 7 | 0 | 0 | 97 | 0 | 2 | 1 |  | 1 | 159.11 | 60.775 | 1.053441602 | 9669.91025 | 2.618017277 | 226.739 | 181.788 | 41218.42933 | 1.247271547 | 238.6 | 347.05 | 82806.13 | 0.687509004 | 89.77 | 154.6 | 13878.442 | 0.580659767 | 108.63 | 185.91 | 20195.4033 | 0.584314991 | 5 | 24.7 | 123.5 | 0.20242915 | 267.9 | 215.3 | 57678.87 | 1.244310265 | 303.11 | 244.12 | 73995.2132 | 1.241643454 | 347.51 | 464.31 | 161352.3681 | 0.748443928 | 4882.64 | 2532.2 | 12363821.01 | 1.92822052 | 3118.2 | 2280.9 | 7112302.38 | 1.367091937 | 17987.4 | 46793.7 | 841696999.4 | 0.3843979 | 721.94 | 1414.096 | 1020892.466 | 0.51053111 | 50877.431 | 65980.933 | 3356940366 | 0.771092931 | 3710.56 | 1076.511 | 3994458.656 | 3.446838908 | 3851.7 | 1447.8 | 5576491.26 | 2.660381268 | 22211 | 14716 | 326857076 | 1.509309595 | 5348 | 2306 | 12332488 | 2.319167389 | 13051.957 | 5059.009 | 66029967.93 | 2.579943424 | 586 | 404 | 236744 | 1.45049505 | -3 | -4 | 735.74 | 824.4 | 606544.056 | 0.892455119 | 2071.9 | 884.1 | 1831766.79 | 2.343513177
61.05 | 89 | 11 | 0 | 0 | 84 | 0 | 16 | 0 |  | 0 | 158.03 | 61.86 | 1.043996111 | 9775.7358 | 2.554639509 | 225.447 | 182.94 | 41243.27418 | 1.23235487 | 237.8 | 358.6 | 85275.08 | 0.663134412 | 90.21 | 160.72 | 14498.5512 | 0.56128671 | 108.99 | 186.32 | 20307.0168 | 0.584961357 | 5 | 23.56 | 117.8 | 0.212224109 | 266.7 | 216.6 | 57767.22 | 1.231301939 | 302.03 | 244.32 | 73791.9696 | 1.236206614 | 339.23 | 494.24 | 167661.0352 | 0.686366947 | 5952.72 | 3408 | 20286869.76 | 1.746690141 | 3848.6 | 2908.4 | 11193268.24 | 1.323270527 | 17980.2 | 44305.2 | 796616357 | 0.405825953 | 727.62 | 1303.368 | 948356.6242 | 0.558261366 | 51225.163 | 66689.9 | 3416200998 | 0.768109759 | 3662.88 | 1153.772 | 4226128.383 | 3.174700027 | 3784.1 | 1349.6 | 5107021.36 | 2.803867813 | 22103 | 14732 | 325621396 | 1.500339397 | 5204 | 2648 | 13780192 | 1.965256798 | 12662.961 | 5920.188 | 74967109.76 | 2.138945756 | 578 | 416 | 240448 | 1.389423077 | -16 | 5 | 723.02 | 829.36 | 599643.8672 | 0.87178065 | 2078.7 | 1074.4 | 2233355.28 | 1.934754281
61.53 | 86 | 14 | 0 | 0 | 83 | 0 | 17 | 0 |  | 0 | 157.22 | 61.945 | 1.040720459 | 9738.9929 | 2.538057955 | 224.478 | 183.03 | 41086.20834 | 1.22645468 | 237.2 | 359.45 | 85261.54 | 0.659897065 | 90.54 | 161.14 | 14589.6156 | 0.561871664 | 109.26 | 186.34 | 20359.5084 | 0.586347537 | 5 | 23.47 | 117.35 | 0.213037921 | 265.8 | 216.7 | 57598.86 | 1.226580526 | 301.22 | 244.34 | 73600.0948 | 1.232790374 | 333.02 | 497.005 | 165512.6051 | 0.670053621 | 6755.28 | 3471 | 23447576.88 | 1.946205704 | 4396.4 | 2953.3 | 12983888.12 | 1.488639827 | 17974.8 | 44137.4 | 793360937.5 | 0.407246462 | 731.88 | 1296.391 | 948802.6451 | 0.564551898 | 51485.962 | 66739.3 | 3436137064 | 0.771448936 | 3627.12 | 1159.489 | 4205605.742 | 3.128205615 | 3733.4 | 1342.7 | 5012836.18 | 2.780516869 | 22022 | 14734 | 324472148 | 1.494638252 | 5096 | 2676 | 13636896 | 1.904334828 | 12371.214 | 5991.031 | 74116326.58 | 2.064955765 | 572 | 417 | 238524 | 1.371702638 | -17 | 3 | 713.48 | 830.32 | 592416.7136 | 0.859283168 | 2083.8 | 1087.8 | 2266757.64 | 1.915609487
53 | 87 | 13 | 0 | 0 | 83 | 0 | 17 | 0 |  | 0 | 157.49 | 61.945 | 1.041665868 | 9755.71805 | 2.54241666 | 224.801 | 183.03 | 41145.32703 | 1.228219418 | 237.4 | 359.45 | 85333.43 | 0.660453471 | 90.43 | 161.14 | 14571.8902 | 0.561189028 | 109.17 | 186.34 | 20342.7378 | 0.585864549 | 5 | 23.47 | 117.35 | 0.213037921 | 266.1 | 216.7 | 57663.87 | 1.227964928 | 301.49 | 244.34 | 73666.0666 | 1.233895392 | 335.09 | 497.005 | 166541.4055 | 0.674218569 | 6487.76 | 3471 | 22519014.96 | 1.869132815 | 4213.8 | 2953.3 | 12444615.54 | 1.426810686 | 17976.6 | 44137.4 | 793440384.8 | 0.407287244 | 730.46 | 1296.391 | 946961.7699 | 0.56345655 | 51399.029 | 66739.3 | 3430335216 | 0.770146361 | 3639.04 | 1159.489 | 4219426.851 | 3.138486005 | 3750.3 | 1342.7 | 5035527.81 | 2.793103448 | 22049 | 14734 | 324869966 | 1.496470748 | 5132 | 2676 | 13733232 | 1.917787743 | 12468.463 | 5991.031 | 74698948.36 | 2.081188196 | 574 | 417 | 239358 | 1.376498801 | -17 | 4 | 716.66 | 830.32 | 595057.1312 | 0.863113017 | 2082.1 | 1087.8 | 2264908.38 | 1.9140467
14.7 | 68 | 2 | 30 | 0 | 90 | 10 | 0 | 0 |  | 0 | 155.36 | 61.65 | 1.035720614 | 9577.944 | 2.520032441 | 223.194 | 182.72 | 40782.00768 | 1.221508319 | 227.6 | 346.9 | 78954.44 | 0.656096858 | 91.02 | 151.9 | 13825.938 | 0.599210007 | 109.68 | 184.4 | 20224.992 | 0.594793926 | 5 | 23.8 | 119 | 0.210084034 | 264.9 | 216.5 | 57350.85 | 1.223556582 | 301.16 | 245.3 | 73874.548 | 1.227721158 | 328.16 | 470.1 | 154268.016 | 0.698064242 | 4916.04 | 2398 | 11788663.92 | 2.050058382 | 2715.2 | 2197 | 5965294.4 | 1.235867091 | 17528.4 | 48379 | 848006463.6 | 0.362314227 | 724.14 | 1483.5 | 1074261.69 | 0.488129424 | 51837.946 | 66015.28 | 3422096520 | 0.785241629 | 3627.66 | 1095.97 | 3975806.53 | 3.309999361 | 3573.2 | 1493 | 5334787.6 | 2.393302076 | 22076 | 14830 | 327387080 | 1.488604181 | 4988 | 2380 | 11871440 | 2.095798319 | 12046.992 | 5220.27 | 62888550.93 | 2.307733508 | 566 | 410 | 232060 | 1.380487805 | -40 | -22 | 706.34 | 863.3 | 609783.322 | 0.81818603 | 2120.4 | 831 | 1762052.4 | 2.551624549
60.78 | 85 | 15 | 0 | 0 | 85 | 0 | 15 | 0 |  | 0 | 156.95 | 61.775 | 1.040651083 | 9695.58625 | 2.540671793 | 224.155 | 182.85 | 40986.74175 | 1.225895543 | 237 | 357.75 | 84786.75 | 0.662473795 | 90.65 | 160.3 | 14531.195 | 0.565502183 | 109.35 | 186.3 | 20371.905 | 0.586956522 | 5 | 23.65 | 118.25 | 0.21141649 | 265.5 | 216.5 | 57480.75 | 1.226327945 | 300.95 | 244.3 | 73522.085 | 1.231887024 | 330.95 | 491.475 | 162653.6513 | 0.673381149 | 7022.8 | 3345 | 23491266 | 2.099491779 | 4579 | 2863.5 | 13111966.5 | 1.59909202 | 17973 | 44473 | 799313229 | 0.404132845 | 733.3 | 1310.345 | 960875.9885 | 0.559623611 | 51572.895 | 66640.5 | 3436843509 | 0.77389718 | 3615.2 | 1148.055 | 4150448.436 | 3.148978054 | 3716.5 | 1356.5 | 5041432.25 | 2.739771471 | 21995 | 14730 | 323986350 | 1.493211134 | 5060 | 2620 | 13257200 | 1.93129771 | 12273.965 | 5849.345 | 71794655.8 | 2.098348619 | 570 | 415 | 236550 | 1.373493976 | -15 | 0 | 710.3 | 828.4 | 588412.52 | 0.857436021 | 2085.5 | 1061 | 2212715.5 | 1.965598492
37.58 | 90 | 10 | 0 | 0 | 97 | 0 | 3 | 0 |  | 0 | 158.3 | 60.755 | 1.05069351 | 9617.5165 | 2.605546869 | 225.77 | 181.77 | 41038.2129 | 1.242064147 | 238 | 347.55 | 82716.9 | 0.684793555 | 90.1 | 155.26 | 13988.926 | 0.580316888 | 108.9 | 186.06 | 20261.934 | 0.585295066 | 5 | 24.73 | 123.65 | 0.202183583 | 267 | 215.3 | 57485.1 | 1.240130051 | 302.3 | 244.06 | 73779.338 | 1.238629845 | 341.3 | 458.295 | 156416.0835 | 0.744716831 | 5685.2 | 2589 | 14718982.8 | 2.195905755 | 3666 | 2324.7 | 8522350.2 | 1.576977675 | 17982 | 46486.6 | 835922041.2 | 0.386821148 | 726.2 | 1394.069 | 1012372.908 | 0.520921131 | 51138.23 | 66047.7 | 3377562474 | 0.774262086 | 3674.8 | 1079.451 | 3966766.535 | 3.404323124 | 3801 | 1439.3 | 5470779.3 | 2.640867088 | 22130 | 14706 | 325443780 | 1.504827961 | 5240 | 2284 | 11968160 | 2.294220665 | 12760.21 | 4999.229 | 63791211.88 | 2.552435586 | 580 | 403 | 233740 | 1.439205955 | -3 | -7 | 726.2 | 816.88 | 593218.256 | 0.888992263 | 2077 | 900.2 | 1869715.4 | 2.307265052
62.8 | 84 | 16 | 0 | 0 | 84 | 0 | 16 | 0 |  | 0 | 156.68 | 61.86 | 1.039267075 | 9692.2248 | 2.532816036 | 223.832 | 182.94 | 40947.82608 | 1.223526839 | 236.8 | 358.6 | 84916.48 | 0.660345789 | 90.76 | 160.72 | 14586.9472 | 0.56470881 | 109.44 | 186.32 | 20390.8608 | 0.587376556 | 5 | 23.56 | 117.8 | 0.212224109 | 265.2 | 216.6 | 57442.32 | 1.224376731 | 300.68 | 244.32 | 73462.1376 | 1.230681074 | 328.88 | 494.24 | 162545.6512 | 0.665425704 | 7290.32 | 3408 | 24845410.56 | 2.139178404 | 4761.6 | 2908.4 | 13848637.44 | 1.637188832 | 17971.2 | 44305.2 | 796217610.2 | 0.405622816 | 734.72 | 1303.368 | 957610.537 | 0.563708791 | 51659.828 | 66689.9 | 3445188763 | 0.774627462 | 3603.28 | 1153.772 | 4157363.572 | 3.123043374 | 3699.6 | 1349.6 | 4992980.16 | 2.741256669 | 21968 | 14732 | 323632576 | 1.491175672 | 5024 | 2648 | 13303552 | 1.897280967 | 12176.716 | 5920.188 | 72088447.94 | 2.056812385 | 568 | 416 | 236288 | 1.365384615 | -16 | 0 | 707.12 | 829.36 | 586457.0432 | 0.852609241 | 2087.2 | 1074.4 | 2242487.68 | 1.942665674
60.1 | 82 | 18 | 0 | 0 | 87 | 0 | 13 | 0 |  | 0 | 156.14 | 61.605 | 1.038687584 | 9619.0047 | 2.534534535 | 223.186 | 182.67 | 40769.38662 | 1.221798872 | 236.4 | 356.05 | 84170.22 | 0.663951692 | 90.98 | 159.46 | 14507.6708 | 0.570550608 | 109.62 | 186.26 | 20417.8212 | 0.588532159 | 5 | 23.83 | 119.15 | 0.209819555 | 264.6 | 216.3 | 57232.98 | 1.223300971 | 300.14 | 244.26 | 73312.1964 | 1.228772619 | 324.74 | 485.945 | 157805.7793 | 0.668264927 | 7825.36 | 3219 | 25189833.84 | 2.430990991 | 5126.8 | 2773.7 | 14220205.16 | 1.848361395 | 17967.6 | 44808.6 | 805103001.4 | 0.400985525 | 737.56 | 1324.299 | 976749.9704 | 0.556943711 | 51833.694 | 66541.7 | 3449102116 | 0.778965581 | 3579.44 | 1136.621 | 4068466.672 | 3.149193971 | 3665.8 | 1370.3 | 5023245.74 | 2.675180617 | 21914 | 14726 | 322705564 | 1.488116257 | 4952 | 2564 | 12696928 | 1.931357254 | 11982.218 | 5707.659 | 68390414.41 | 2.099322682 | 564 | 413 | 232932 | 1.365617433 | -13 | -5 | 700.76 | 826.48 | 579164.1248 | 0.847885006 | 2090.6 | 1034.2 | 2162098.52 | 2.021465867
34.4 | 84 | 16 | 0 | 0 | 91 | 0 | 9 | 0 |  | 0 | 156.68 | 61.265 | 1.042339461 | 9599.0002 | 2.557414511 | 223.832 | 182.31 | 40806.81192 | 1.227754923 | 236.8 | 352.65 | 83507.52 | 0.67148731 | 90.76 | 157.78 | 14320.1128 | 0.575231335 | 109.44 | 186.18 | 20375.5392 | 0.58781824 | 5 | 24.19 | 120.95 | 0.206696982 | 265.2 | 215.9 | 57256.68 | 1.228346457 | 300.68 | 244.18 | 73420.0424 | 1.231386682 | 328.88 | 474.885 | 156180.1788 | 0.692546617 | 7290.32 | 2967 | 21630379.44 | 2.457135153 | 4761.6 | 2594.1 | 12352066.56 | 1.835549902 | 17971.2 | 45479.8 | 817326581.8 | 0.395146856 | 734.72 | 1352.207 | 993493.527 | 0.543348762 | 51659.828 | 66344.1 | 3427324795 | 0.778664991 | 3603.28 | 1113.753 | 4013163.91 | 3.235259523 | 3699.6 | 1397.9 | 5171670.84 | 2.64654124 | 21968 | 14718 | 323325024 | 1.492594102 | 5024 | 2452 | 12318848 | 2.048939641 | 12176.716 | 5424.287 | 66050002.3 | 2.244850982 | 568 | 409 | 232312 | 1.388753056 | -9 | -7 | 707.12 | 822.64 | 581705.1968 | 0.859574054 | 2087.2 | 980.6 | 2046708.32 | 2.12849276
39.5 | 93 | 7 | 0 | 0 | 95 | 1 | 1 | 3 |  | 3 | 159.11 | 61.015 | 1.052183855 | 9708.09665 | 2.607719413 | 226.739 | 182.036 | 41274.6606 | 1.245572304 | 238.6 | 347.09 | 82815.674 | 0.687429773 | 89.77 | 153.49 | 13778.7973 | 0.584858948 | 108.63 | 185.47 | 20147.6061 | 0.585701192 | 5 | 24.43 | 122.15 | 0.204666394 | 267.9 | 215.55 | 57745.845 | 1.242867084 | 303.11 | 244.39 | 74077.0529 | 1.240271697 | 347.51 | 481.115 | 167192.2737 | 0.722301321 | 4882.64 | 2481.4 | 12115782.9 | 1.967695656 | 3118.2 | 2238.9 | 6981337.98 | 1.392737505 | 17987.4 | 47379 | 852225024.6 | 0.379649212 | 721.94 | 1454.023 | 1049717.365 | 0.496512091 | 50877.431 | 65908.377 | 3353248903 | 0.771941797 | 3710.56 | 1079.715 | 4006347.29 | 3.436610587 | 3851.7 | 1461.2 | 5628104.04 | 2.635984123 | 22211 | 14751 | 327634461 | 1.505728425 | 5348 | 2396 | 12813808 | 2.232053422 | 13051.957 | 5292.769 | 69080993.4 | 2.465997855 | 586 | 408 | 239088 | 1.43627451 | -5 | -2 | 735.74 | 845.33 | 621943.0942 | 0.870358322 | 2071.9 | 862.4 | 1786806.56 | 2.402481447
58.4 | 80 | 20 | 0 | 0 | 84 | 0 | 16 | 0 |  | 0 | 155.6 | 61.86 | 1.035483846 | 9625.416 | 2.515357258 | 222.54 | 182.94 | 40711.4676 | 1.216464415 | 236 | 358.6 | 84629.6 | 0.658114891 | 91.2 | 160.72 | 14657.664 | 0.567446491 | 109.8 | 186.32 | 20457.936 | 0.589308716 | 5 | 23.56 | 117.8 | 0.212224109 | 264 | 216.6 | 57182.4 | 1.218836565 | 299.6 | 244.32 | 73198.272 | 1.226260642 | 320.6 | 494.24 | 158453.344 | 0.64867271 | 8360.4 | 3408 | 28492243.2 | 2.453169014 | 5492 | 2908.4 | 15972932.8 | 1.888323477 | 17964 | 44305.2 | 795898612.8 | 0.405460307 | 740.4 | 1303.368 | 965013.6672 | 0.568066732 | 52007.56 | 66689.9 | 3468378976 | 0.779841625 | 3555.6 | 1153.772 | 4102351.723 | 3.081718052 | 3632 | 1349.6 | 4901747.2 | 2.691167753 | 21860 | 14732 | 322041520 | 1.483844692 | 4880 | 2648 | 12922240 | 1.842900302 | 11787.72 | 5920.188 | 69785518.49 | 1.991105688 | 560 | 416 | 232960 | 1.346153846 | -16 | -4 | 694.4 | 829.36 | 575907.584 | 0.837272113 | 2094 | 1074.4 | 2249793.6 | 1.948994788
47.1 | 60 | 10 | 30 | 0 | 90 | 9 | 0 | 1 |  | 1 | 153.2 | 61.64 | 1.028197265 | 9443.248 | 2.485399091 | 220.61 | 182.706 | 40306.77066 | 1.207458978 | 226 | 347.06 | 78435.56 | 0.651184233 | 91.9 | 151.87 | 13956.853 | 0.605122802 | 110.4 | 184.43 | 20361.072 | 0.598601095 | 5 | 23.8 | 119 | 0.210084034 | 262.5 | 216.45 | 56818.125 | 1.212751213 | 299 | 245.25 | 73329.75 | 1.219164118 | 311.6 | 476.87 | 148592.692 | 0.653427559 | 7056.2 | 2404.4 | 16965927.28 | 2.934703044 | 4176 | 2197.4 | 9176342.4 | 1.900427778 | 17514 | 48379.4 | 847316811.6 | 0.362013584 | 735.5 | 1489.7 | 1095674.35 | 0.493723569 | 52533.41 | 65986.335 | 3466487191 | 0.796125592 | 3532.3 | 1095.38 | 3869210.774 | 3.224725666 | 3438 | 1491.3 | 5127089.4 | 2.305371153 | 21860 | 14829 | 324161940 | 1.474138512 | 4700 | 2412 | 11336400 | 1.948590381 | 11269 | 5307.536 | 59810623.18 | 2.123207454 | 550 | 411 | 226050 | 1.338199513 | -40 | -30 | 680.9 | 866.85 | 590238.165 | 0.785487685 | 2134 | 831.2 | 1773780.8 | 2.567372474
57.3 | 90 | 10 | 0 | 0 | 84 | 0 | 16 | 0 |  | 0 | 158.3 | 61.86 | 1.044941919 | 9792.438 | 2.559004203 | 225.77 | 182.94 | 41302.3638 | 1.234120477 | 238 | 358.6 | 85346.8 | 0.663692136 | 90.1 | 160.72 | 14480.872 | 0.56060229 | 108.9 | 186.32 | 20290.248 | 0.584478317 | 5 | 23.56 | 117.8 | 0.212224109 | 267 | 216.6 | 57832.2 | 1.232686981 | 302.3 | 244.32 | 73857.936 | 1.237311722 | 341.3 | 494.24 | 168684.112 | 0.690555196 | 5685.2 | 3408 | 19375161.6 | 1.668192488 | 3666 | 2908.4 | 10662194.4 | 1.260486866 | 17982 | 44305.2 | 796696106.4 | 0.40586658 | 726.2 | 1303.368 | 946505.8416 | 0.557171881 | 51138.23 | 66689.9 | 3410403445 | 0.766806218 | 3674.8 | 1153.772 | 4239881.346 | 3.185031358 | 3801 | 1349.6 | 5129829.6 | 2.816390041 | 22130 | 14732 | 326019160 | 1.502172142 | 5240 | 2648 | 13875520 | 1.978851964 | 12760.21 | 5920.188 | 75542842.12 | 2.155372431 | 580 | 416 | 241280 | 1.394230769 | -16 | 6 | 726.2 | 829.36 | 602281.232 | 0.875614932 | 2077 | 1074.4 | 2231528.8 | 1.933172003
64.3 | 80 | 20 | 0 | 0 | 85 | 0 | 15 | 0 |  | 0 | 155.6 | 61.775 | 1.035920055 | 9612.19 | 2.518818292 | 222.54 | 182.85 | 40691.439 | 1.217063167 | 236 | 357.75 | 84429 | 0.659678546 | 91.2 | 160.3 | 14619.36 | 0.56893325 | 109.8 | 186.3 | 20455.74 | 0.589371981 | 5 | 23.65 | 118.25 | 0.21141649 | 264 | 216.5 | 57156 | 1.219399538 | 299.6 | 244.3 | 73192.28 | 1.226361032 | 320.6 | 491.475 | 157566.885 | 0.652322092 | 8360.4 | 3345 | 27965538 | 2.499372197 | 5492 | 2863.5 | 15726342 | 1.9179326 | 17964 | 44473 | 798912972 | 0.403930475 | 740.4 | 1310.345 | 970179.438 | 0.565042031 | 52007.56 | 66640.5 | 3465809802 | 0.780419715 | 3555.6 | 1148.055 | 4082024.358 | 3.097064165 | 3632 | 1356.5 | 4926808 | 2.677478806 | 21860 | 14730 | 321997800 | 1.484046164 | 4880 | 2620 | 12785600 | 1.86259542 | 11787.72 | 5849.345 | 68950441.04 | 2.015220508 | 560 | 415 | 232400 | 1.34939759 | -15 | -5 | 694.4 | 828.4 | 575240.96 | 0.838242395 | 2094 | 1061 | 2221734 | 1.973609802
43.1 | 69 | 1 | 30 | 0 | 90 | 10 | 0 | 0 |  | 0 | 155.63 | 61.65 | 1.036667406 | 9594.5895 | 2.524412003 | 223.517 | 182.72 | 40841.02624 | 1.223276051 | 227.8 | 346.9 | 79023.82 | 0.656673393 | 90.91 | 151.9 | 13809.229 | 0.598485846 | 109.59 | 184.4 | 20208.396 | 0.594305857 | 5 | 23.8 | 119 | 0.210084034 | 265.2 | 216.5 | 57415.8 | 1.224942263 | 301.43 | 245.3 | 73940.779 | 1.228821851 | 330.23 | 470.1 | 155241.123 | 0.70246756 | 4648.52 | 2398 | 11147150.96 | 1.938498749 | 2532.6 | 2197 | 5564122.2 | 1.152753755 | 17530.2 | 48379 | 848093545.8 | 0.362351433 | 722.72 | 1483.5 | 1072155.12 | 0.487172228 | 51751.013 | 66015.28 | 3416357613 | 0.783924767 | 3639.58 | 1095.97 | 3988870.493 | 3.320875571 | 3590.1 | 1493 | 5360019.3 | 2.404621567 | 22103 | 14830 | 327787490 | 1.490424815 | 5024 | 2380 | 11957120 | 2.11092437 | 12144.241 | 5220.27 | 63396216.97 | 2.326362621 | 568 | 410 | 232880 | 1.385365854 | -40 | -21 | 709.52 | 863.3 | 612528.616 | 0.82186957 | 2118.7 | 831 | 1760639.7 | 2.549578821
47.3 | 93 | 7 | 0 | 0 | 87 | 0 | 13 | 0 |  | 0 | 159.11 | 61.605 | 1.049104624 | 9801.97155 | 2.582744907 | 226.739 | 182.67 | 41418.41313 | 1.241249247 | 238.6 | 356.05 | 84953.53 | 0.6701306 | 89.77 | 159.46 | 14314.7242 | 0.562962498 | 108.63 | 186.26 | 20233.4238 | 0.583217008 | 5 | 23.83 | 119.15 | 0.209819555 | 267.9 | 216.3 | 57946.77 | 1.238557559 | 303.11 | 244.26 | 74037.6486 | 1.240931794 | 347.51 | 485.945 | 168870.747 | 0.715122082 | 4882.64 | 3219 | 15717218.16 | 1.516818888 | 3118.2 | 2773.7 | 8648951.34 | 1.124202329 | 17987.4 | 44808.6 | 805990211.6 | 0.401427405 | 721.94 | 1324.299 | 956064.4201 | 0.545148792 | 50877.431 | 66541.7 | 3385470750 | 0.764594698 | 3710.56 | 1136.621 | 4217500.418 | 3.264553444 | 3851.7 | 1370.3 | 5277984.51 | 2.810844341 | 22211 | 14726 | 327079186 | 1.508284667 | 5348 | 2564 | 13712272 | 2.085803432 | 13051.957 | 5707.659 | 74496119.84 | 2.286744355 | 586 | 413 | 242018 | 1.418886199 | -13 | 6 | 735.74 | 826.48 | 608074.3952 | 0.890209079 | 2071.9 | 1034.2 | 2142758.98 | 2.003384258
60.1 | 88 | 12 | 0 | 0 | 79 | 19 | 0 | 2 |  | 2 | 157.76 | 62.895 | 1.037729537 | 9922.3152 | 2.508307497 | 225.124 | 184.034 | 41430.47022 | 1.22327396 | 237.6 | 349.31 | 82996.056 | 0.680198105 | 90.32 | 149.53 | 13505.5496 | 0.604025948 | 109.08 | 182.7 | 19928.916 | 0.597044335 | 5 | 22.48 | 112.4 | 0.222419929 | 266.4 | 218.05 | 58088.52 | 1.221738133 | 301.76 | 246.63 | 74423.0688 | 1.223533228 | 337.16 | 505.75 | 170518.67 | 0.666653485 | 6220.24 | 2408.6 | 14982070.06 | 2.582512663 | 4031.2 | 2205.5 | 8890811.6 | 1.827794151 | 17978.4 | 49907.7 | 897260593.7 | 0.36023299 | 729.04 | 1571.25 | 1145504.1 | 0.463987271 | 51312.096 | 66084.748 | 3390946934 | 0.77645898 | 3650.96 | 1131.827 | 4132255.104 | 3.225722659 | 3767.2 | 1525.9 | 5748370.48 | 2.468838063 | 22076 | 14971 | 330499796 | 1.474584196 | 5168 | 2642 | 13653856 | 1.956093868 | 12565.712 | 5871.729 | 73782455.56 | 2.140036095 | 576 | 423 | 243648 | 1.361702128 | -21 | 9 | 719.84 | 924.63 | 665585.6592 | 0.778516812 | 2080.4 | 799.5 | 1663279.8 | 2.602126329
49.1 | 71 | 0 | 29 | 0 | 90 | 1 | 0 | 9 |  | 9 | 156.07 | 61.56 | 1.038673906 | 9607.6692 | 2.535250162 | 224.012 | 182.594 | 40903.24713 | 1.226831112 | 228.4 | 348.34 | 79560.856 | 0.655681231 | 90.74 | 151.63 | 13758.9062 | 0.59843039 | 109.45 | 184.67 | 20212.1315 | 0.592678833 | 5 | 23.8 | 119 | 0.210084034 | 265.65 | 216.05 | 57393.6825 | 1.229576487 | 301.81 | 244.85 | 73898.1785 | 1.232632224 | 333.29 | 531.03 | 176986.9887 | 0.627629324 | 4335.3 | 2455.6 | 10645762.68 | 1.765474833 | 2333 | 2200.6 | 5133999.8 | 1.060165409 | 17547.6 | 48382.6 | 848998511.8 | 0.362684105 | 720.99 | 1539.3 | 1109819.907 | 0.468388228 | 51617.574 | 65754.775 | 3394101964 | 0.78500115 | 3656.25 | 1090.66 | 3987725.625 | 3.352327948 | 3619.1 | 1477.7 | 5347944.07 | 2.44914394 | 22139 | 14821 | 328122119 | 1.493758856 | 5078 | 2668 | 13548104 | 1.903298351 | 12291.197 | 6005.664 | 73816799.34 | 2.046600842 | 571 | 419 | 239249 | 1.362768496 | -39 | -19 | 714.21 | 895.25 | 639396.5025 | 0.797777157 | 2115.1 | 832.8 | 1761455.28 | 2.539745437
44.6 | 65 | 5 | 30 | 0 | 90 | 9 | 0 | 1 |  | 1 | 154.55 | 61.64 | 1.032931461 | 9526.462 | 2.507300454 | 222.225 | 182.706 | 40601.84085 | 1.216298315 | 227 | 347.06 | 78782.62 | 0.654065579 | 91.35 | 151.87 | 13873.3245 | 0.601501284 | 109.95 | 184.43 | 20278.0785 | 0.596161145 | 5 | 23.8 | 119 | 0.210084034 | 264 | 216.45 | 57142.8 | 1.21968122 | 300.35 | 245.25 | 73660.8375 | 1.224668705 | 321.95 | 476.87 | 153528.2965 | 0.675131587 | 5718.6 | 2404.4 | 13749801.84 | 2.378389619 | 3263 | 2197.4 | 7170116.2 | 1.484936743 | 17523 | 48379.4 | 847752226.2 | 0.362199614 | 728.4 | 1489.7 | 1085097.48 | 0.488957508 | 52098.745 | 65986.335 | 3437805241 | 0.789538395 | 3591.9 | 1095.38 | 3934495.422 | 3.279136008 | 3522.5 | 1491.3 | 5253104.25 | 2.362033125 | 21995 | 14829 | 326163855 | 1.483242296 | 4880 | 2412 | 11770560 | 2.023217247 | 11755.245 | 5307.536 | 62391386.03 | 2.214821529 | 560 | 411 | 230160 | 1.362530414 | -40 | -25 | 696.8 | 866.85 | 604021.08 | 0.803829959 | 2125.5 | 831.2 | 1766715.6 | 2.557146295
66.5 | 79 | 21 | 0 | 0 | 85 | 0 | 15 | 0 |  | 0 | 155.33 | 61.775 | 1.034973849 | 9595.51075 | 2.514447592 | 222.217 | 182.85 | 40632.37845 | 1.215296691 | 235.8 | 357.75 | 84357.45 | 0.659119497 | 91.31 | 160.3 | 14636.993 | 0.569619464 | 109.89 | 186.3 | 20472.507 | 0.589855072 | 5 | 23.65 | 118.25 | 0.21141649 | 263.7 | 216.5 | 57091.05 | 1.218013857 | 299.33 | 244.3 | 73126.319 | 1.225255833 | 318.53 | 491.475 | 156549.5318 | 0.64811028 | 8627.92 | 3345 | 28860392.4 | 2.579348281 | 5674.6 | 2863.5 | 16249217.1 | 1.981700716 | 17962.2 | 44473 | 798832920.6 | 0.403890001 | 741.82 | 1310.345 | 972040.1279 | 0.566125715 | 52094.493 | 66640.5 | 3471603061 | 0.781724222 | 3543.68 | 1148.055 | 4068339.542 | 3.086681387 | 3615.1 | 1356.5 | 4903883.15 | 2.665020273 | 21833 | 14730 | 321600090 | 1.48221317 | 4844 | 2620 | 12691280 | 1.848854962 | 11690.471 | 5849.345 | 68381598.09 | 1.998594885 | 558 | 415 | 231570 | 1.344578313 | -15 | -6 | 691.22 | 828.4 | 572606.648 | 0.83440367 | 2095.7 | 1061 | 2223537.7 | 1.975212064
65.8 | 81 | 19 | 0 | 0 | 85 | 0 | 15 | 0 |  | 0 | 155.87 | 61.775 | 1.036866261 | 9628.86925 | 2.523188992 | 222.863 | 182.85 | 40750.49955 | 1.218829642 | 236.2 | 357.75 | 84500.55 | 0.660237596 | 91.09 | 160.3 | 14601.727 | 0.568247037 | 109.71 | 186.3 | 20438.973 | 0.588888889 | 5 | 23.65 | 118.25 | 0.21141649 | 264.3 | 216.5 | 57220.95 | 1.220785219 | 299.87 | 244.3 | 73258.241 | 1.22746623 | 322.67 | 491.475 | 158584.2383 | 0.656533903 | 8092.88 | 3345 | 27070683.6 | 2.419396114 | 5309.4 | 2863.5 | 15203466.9 | 1.854164484 | 17965.8 | 44473 | 798993023.4 | 0.403970949 | 738.98 | 1310.345 | 968318.7481 | 0.563958347 | 51920.627 | 66640.5 | 3460016544 | 0.779115208 | 3567.52 | 1148.055 | 4095709.174 | 3.107446943 | 3648.9 | 1356.5 | 4949732.85 | 2.689937339 | 21887 | 14730 | 322395510 | 1.485879158 | 4916 | 2620 | 12879920 | 1.876335878 | 11884.969 | 5849.345 | 69519284 | 2.03184613 | 562 | 415 | 233230 | 1.354216867 | -15 | -4 | 697.58 | 828.4 | 577875.272 | 0.84208112 | 2092.3 | 1061 | 2219930.3 | 1.97200754
56.8 | 78 | 22 | 0 | 0 | 82 | 0 | 18 | 0 |  | 0 | 155.06 | 62.03 | 1.032722505 | 9618.3718 | 2.499758182 | 221.894 | 183.12 | 40633.22928 | 1.211740935 | 235.6 | 360.3 | 84886.68 | 0.653899528 | 91.42 | 161.56 | 14769.8152 | 0.565857886 | 109.98 | 186.36 | 20495.8728 | 0.5901481 | 5 | 23.38 | 116.9 | 0.213857998 | 263.4 | 216.8 | 57105.12 | 1.214944649 | 299.06 | 244.36 | 73078.3016 | 1.223850057 | 316.46 | 499.77 | 158157.2142 | 0.633211277 | 8895.44 | 3534 | 31436484.96 | 2.517102434 | 5857.2 | 2998.2 | 17561057.04 | 1.953572143 | 17960.4 | 43969.6 | 789711603.8 | 0.408473127 | 743.24 | 1289.414 | 958344.0614 | 0.576416884 | 52181.426 | 66788.7 | 3485129607 | 0.781291236 | 3531.76 | 1165.206 | 4115227.943 | 3.031017691 | 3598.2 | 1335.8 | 4806475.56 | 2.693666717 | 21806 | 14736 | 321333216 | 1.479777416 | 4808 | 2704 | 13000832 | 1.778106509 | 11593.222 | 6061.874 | 70276651.02 | 1.91248152 | 556 | 418 | 232408 | 1.330143541 | -18 | -4 | 688.04 | 831.28 | 571953.8912 | 0.827687422 | 2097.4 | 1101.2 | 2309656.88 | 1.904649473
68.9 | 78 | 22 | 0 | 0 | 86 | 0 | 14 | 0 |  | 0 | 155.06 | 61.69 | 1.034463423 | 9565.6514 | 2.513535419 | 221.894 | 182.76 | 40553.34744 | 1.214127818 | 235.6 | 356.9 | 84085.64 | 0.660128888 | 91.42 | 159.88 | 14616.2296 | 0.571803853 | 109.98 | 186.28 | 20487.0744 | 0.590401546 | 5 | 23.74 | 118.7 | 0.210614996 | 263.4 | 216.4 | 56999.76 | 1.217190388 | 299.06 | 244.28 | 73054.3768 | 1.22425086 | 316.46 | 488.71 | 154657.1666 | 0.647541487 | 8895.44 | 3282 | 29194834.08 | 2.710371725 | 5857.2 | 2818.6 | 16509103.92 | 2.078052934 | 17960.4 | 44640.8 | 801766624.3 | 0.402331499 | 743.24 | 1317.322 | 979086.4033 | 0.564205259 | 52181.426 | 66591.1 | 3474818557 | 0.783609611 | 3531.76 | 1142.338 | 4034463.655 | 3.091694402 | 3598.2 | 1363.4 | 4905785.88 | 2.63913745 | 21806 | 14728 | 321158768 | 1.480581206 | 4808 | 2592 | 12462336 | 1.854938272 | 11593.222 | 5778.502 | 66991456.51 | 2.006267714 | 556 | 414 | 230184 | 1.342995169 | -14 | -8 | 688.04 | 827.44 | 569311.8176 | 0.83152857 | 2097.4 | 1047.6 | 2197236.24 | 2.002100038
38.4 | 95 | 5 | 0 | 0 | 94 | 6 | 0 | 0 |  | 0 | 159.65 | 61.19 | 1.053166554 | 9768.9835 | 2.609086452 | 227.385 | 182.232 | 41436.82332 | 1.247777558 | 239 | 346.14 | 82727.46 | 0.690472063 | 89.55 | 152.74 | 13677.867 | 0.586290428 | 108.45 | 185.04 | 20067.588 | 0.586089494 | 5 | 24.28 | 121.4 | 0.205930807 | 268.5 | 215.9 | 57969.15 | 1.243631311 | 303.65 | 244.78 | 74327.447 | 1.240501675 | 351.65 | 462.06 | 162483.399 | 0.761048349 | 4347.6 | 2398.8 | 10429022.88 | 1.812406203 | 2753 | 2194.2 | 6040632.6 | 1.254671406 | 17991 | 47823.4 | 860390789.4 | 0.37619659 | 719.1 | 1456.1 | 1047081.51 | 0.493853444 | 50703.565 | 65968.968 | 3344861857 | 0.768597214 | 3734.4 | 1082.502 | 4042495.469 | 3.449785774 | 3885.5 | 1479.8 | 5749762.9 | 2.625692661 | 22265 | 14778 | 329032170 | 1.506631479 | 5420 | 2308 | 12509360 | 2.348353553 | 13246.455 | 5046.842 | 66852765.45 | 2.624701744 | 590 | 406 | 239540 | 1.45320197 | -6 | 1 | 742.1 | 843.58 | 626020.718 | 0.87970317 | 2068.5 | 842.6 | 1742918.1 | 2.454901495
14.3 | 80 | 0 | 20 | 0 | 60 | 9 | 1 | 30 |  | 30 | 157.6 | 64.77 | 1.027674934 | 10207.752 | 2.433225259 | 225.56 | 185.928 | 41937.91968 | 1.213157782 | 232 | 358.06 | 83069.92 | 0.6479361 | 90.2 | 145.33 | 13108.766 | 0.620656437 | 109 | 180.68 | 19694.12 | 0.603276511 | 5 | 20.23 | 101.15 | 0.247157687 | 267 | 219.45 | 58593.15 | 1.216678059 | 302.8 | 247.59 | 74970.252 | 1.22298962 | 342.2 | 734.255 | 251262.061 | 0.466050623 | 3924 | 2647.2 | 10387612.8 | 1.482320943 | 2180 | 2274.2 | 4957756 | 0.958578841 | 17688 | 52251.3 | 924220994.4 | 0.338517893 | 718.2 | 1861.173 | 1336694.449 | 0.385885675 | 51199.02 | 65532.092 | 3355178889 | 0.781281635 | 3699 | 1181.63 | 4370849.37 | 3.130421536 | 3728 | 1530.8 | 5706822.4 | 2.435327933 | 22220 | 15179 | 337277380 | 1.46386455 | 5240 | 3890 | 20383600 | 1.347043702 | 12738.56 | 9166.446 | 116767322.4 | 1.389694545 | 580 | 470 | 272600 | 1.234042553 | -60 | 20 | 727.8 | 1113.73 | 810572.694 | 0.653479748 | 2098 | 766.3 | 1607697.4 | 2.737831137
69.52 | 76 | 24 | 0 | 0 | 85 | 0 | 15 | 0 |  | 0 | 154.52 | 61.775 | 1.032135232 | 9545.473 | 2.501335492 | 221.248 | 182.85 | 40455.1968 | 1.209997266 | 235.2 | 357.75 | 84142.8 | 0.657442348 | 91.64 | 160.3 | 14689.892 | 0.571678104 | 110.16 | 186.3 | 20522.808 | 0.591304348 | 5 | 23.65 | 118.25 | 0.21141649 | 262.8 | 216.5 | 56896.2 | 1.213856813 | 298.52 | 244.3 | 72928.436 | 1.221940237 | 312.32 | 491.475 | 153497.472 | 0.635474846 | 9430.48 | 3345 | 31544955.6 | 2.819276532 | 6222.4 | 2863.5 | 17817842.4 | 2.173005064 | 17956.8 | 44473 | 798592766.4 | 0.403768579 | 746.08 | 1310.345 | 977622.1976 | 0.569376767 | 52355.292 | 66640.5 | 3488982837 | 0.785637743 | 3507.92 | 1148.055 | 4027285.096 | 3.055533054 | 3564.4 | 1356.5 | 4835108.6 | 2.627644674 | 21752 | 14730 | 320406960 | 1.476714189 | 4736 | 2620 | 12408320 | 1.807633588 | 11398.724 | 5849.345 | 66675069.24 | 1.948718019 | 552 | 415 | 229080 | 1.330120482 | -15 | -9 | 681.68 | 828.4 | 564703.712 | 0.822887494 | 2100.8 | 1061 | 2228948.8 | 1.98001885
69.53 | 79 | 21 | 0 | 0 | 86 | 0 | 14 | 0 |  | 0 | 155.33 | 61.69 | 1.035410027 | 9582.3077 | 2.517912141 | 222.217 | 182.76 | 40612.37892 | 1.215895163 | 235.8 | 356.9 | 84157.02 | 0.660689269 | 91.31 | 159.88 | 14598.6428 | 0.571115837 | 109.89 | 186.28 | 20470.3092 | 0.589918402 | 5 | 23.74 | 118.7 | 0.210614996 | 263.7 | 216.4 | 57064.68 | 1.21857671 | 299.33 | 244.28 | 73120.3324 | 1.225356149 | 318.53 | 488.71 | 155668.7963 | 0.651777128 | 8627.92 | 3282 | 28316833.44 | 2.628860451 | 5674.6 | 2818.6 | 15994427.56 | 2.013268999 | 17962.2 | 44640.8 | 801846977.8 | 0.402371821 | 741.82 | 1317.322 | 977215.806 | 0.563127314 | 52094.493 | 66591.1 | 3469029593 | 0.782304137 | 3543.68 | 1142.338 | 4048080.324 | 3.102129142 | 3615.1 | 1363.4 | 4928827.34 | 2.651532932 | 21833 | 14728 | 321556424 | 1.482414449 | 4844 | 2592 | 12555648 | 1.86882716 | 11690.471 | 5778.502 | 67553410.05 | 2.023097163 | 558 | 414 | 231012 | 1.347826087 | -14 | -7 | 691.22 | 827.44 | 571943.0768 | 0.835371749 | 2095.7 | 1047.6 | 2195455.32 | 2.000477281
44.43 | 65 | 5 | 30 | 0 | 90 | 10 | 0 | 0 |  | 0 | 154.55 | 61.65 | 1.032880237 | 9528.0075 | 2.506893755 | 222.225 | 182.72 | 40604.952 | 1.216205123 | 227 | 346.9 | 78746.3 | 0.654367253 | 91.35 | 151.9 | 13876.065 | 0.601382488 | 109.95 | 184.4 | 20274.78 | 0.596258134 | 5 | 23.8 | 119 | 0.210084034 | 264 | 216.5 | 57156 | 1.219399538 | 300.35 | 245.3 | 73675.855 | 1.224419079 | 321.95 | 470.1 | 151348.695 | 0.684854286 | 5718.6 | 2398 | 13713202.8 | 2.384737281 | 3263 | 2197 | 7168811 | 1.485207101 | 17523 | 48379 | 847745217 | 0.362202609 | 728.4 | 1483.5 | 1080581.4 | 0.491001011 | 52098.745 | 66015.28 | 3439313239 | 0.789192214 | 3591.9 | 1095.97 | 3936614.643 | 3.277370731 | 3522.5 | 1493 | 5259092.5 | 2.359343603 | 21995 | 14830 | 326185850 | 1.483142279 | 4880 | 2380 | 11614400 | 2.050420168 | 11755.245 | 5220.27 | 61365552.82 | 2.251846169 | 560 | 410 | 229600 | 1.365853659 | -40 | -25 | 696.8 | 863.3 | 601547.44 | 0.807135411 | 2125.5 | 831 | 1766290.5 | 2.557761733
69.6 | 77 | 23 | 0 | 0 | 86 | 0 | 14 | 0 |  | 0 | 154.79 | 61.69 | 1.033516818 | 9548.9951 | 2.509158697 | 221.571 | 182.76 | 40494.31596 | 1.212360473 | 235.4 | 356.9 | 84014.26 | 0.659568507 | 91.53 | 159.88 | 14633.8164 | 0.572491869 | 110.07 | 186.28 | 20503.8396 | 0.59088469 | 5 | 23.74 | 118.7 | 0.210614996 | 263.1 | 216.4 | 56934.84 | 1.215804067 | 298.79 | 244.28 | 72988.4212 | 1.223145571 | 314.39 | 488.71 | 153645.5369 | 0.643305846 | 9162.96 | 3282 | 30072834.72 | 2.791882998 | 6039.8 | 2818.6 | 17023780.28 | 2.142836869 | 17958.6 | 44640.8 | 801686270.9 | 0.402291178 | 744.66 | 1317.322 | 980957.0005 | 0.565283203 | 52268.359 | 66591.1 | 3480607521 | 0.784915086 | 3519.84 | 1142.338 | 4020846.986 | 3.081259662 | 3581.3 | 1363.4 | 4882744.42 | 2.626741969 | 21779 | 14728 | 320761112 | 1.478747963 | 4772 | 2592 | 12369024 | 1.841049383 | 11495.973 | 5778.502 | 66429502.97 | 1.989438266 | 554 | 414 | 229356 | 1.338164251 | -14 | -9 | 684.86 | 827.44 | 566680.5584 | 0.827685391 | 2099.1 | 1047.6 | 2199017.16 | 2.003722795
61.43 | 75 | 25 | 0 | 0 | 85 | 0 | 15 | 0 |  | 0 | 154.25 | 61.775 | 1.031189026 | 9528.79375 | 2.496964792 | 220.925 | 182.85 | 40396.13625 | 1.20823079 | 235 | 357.75 | 84071.25 | 0.656883298 | 91.75 | 160.3 | 14707.525 | 0.572364317 | 110.25 | 186.3 | 20539.575 | 0.59178744 | 5 | 23.65 | 118.25 | 0.21141649 | 262.5 | 216.5 | 56831.25 | 1.212471132 | 298.25 | 244.3 | 72862.475 | 1.220835039 | 310.25 | 491.475 | 152480.1188 | 0.631263035 | 9698 | 3345 | 32439810 | 2.899252616 | 6405 | 2863.5 | 18340717.5 | 2.23677318 | 17955 | 44473 | 798512715 | 0.403728105 | 747.5 | 1310.345 | 979482.8875 | 0.570460451 | 52442.225 | 66640.5 | 3494776095 | 0.78694225 | 3496 | 1148.055 | 4013600.28 | 3.045150276 | 3547.5 | 1356.5 | 4812183.75 | 2.615186141 | 21725 | 14730 | 320009250 | 1.474881195 | 4700 | 2620 | 12314000 | 1.79389313 | 11301.475 | 5849.345 | 66106226.28 | 1.932092397 | 550 | 415 | 228250 | 1.325301205 | -15 | -10 | 678.5 | 828.4 | 562069.4 | 0.819048769 | 2102.5 | 1061 | 2230752.5 | 1.981621112
65.11 | 77 | 23 | 0 | 0 | 85 | 0 | 15 | 0 |  | 0 | 154.79 | 61.775 | 1.033081438 | 9562.15225 | 2.505706192 | 221.571 | 182.85 | 40514.25735 | 1.211763741 | 235.4 | 357.75 | 84214.35 | 0.658001398 | 91.53 | 160.3 | 14672.259 | 0.57099189 | 110.07 | 186.3 | 20506.041 | 0.590821256 | 5 | 23.65 | 118.25 | 0.21141649 | 263.1 | 216.5 | 56961.15 | 1.215242494 | 298.79 | 244.3 | 72994.397 | 1.223045436 | 314.39 | 491.475 | 154514.8253 | 0.639686658 | 9162.96 | 3345 | 30650101.2 | 2.739300448 | 6039.8 | 2863.5 | 17294967.3 | 2.109236948 | 17958.6 | 44473 | 798672817.8 | 0.403809053 | 744.66 | 1310.345 | 975761.5077 | 0.568293083 | 52268.359 | 66640.5 | 3483189578 | 0.784333236 | 3519.84 | 1148.055 | 4040969.911 | 3.065915832 | 3581.3 | 1356.5 | 4858033.45 | 2.640103207 | 21779 | 14730 | 320804670 | 1.478547183 | 4772 | 2620 | 12502640 | 1.821374046 | 11495.973 | 5849.345 | 67243912.19 | 1.965343641 | 554 | 415 | 229910 | 1.334939759 | -15 | -8 | 684.86 | 828.4 | 567338.024 | 0.826726219 | 2099.1 | 1061 | 2227145.1 | 1.978416588
47.34 | 73 | 27 | 0 | 0 | 83 | 0 | 17 | 0 |  | 0 | 153.71 | 61.945 | 1.028430139 | 9521.56595 | 2.481394786 | 220.279 | 183.03 | 40317.66537 | 1.203513085 | 234.6 | 359.45 | 84326.97 | 0.652663792 | 91.97 | 161.14 | 14820.0458 | 0.570745935 | 110.43 | 186.34 | 20577.5262 | 0.592626382 | 5 | 23.47 | 117.35 | 0.213037921 | 261.9 | 216.7 | 56753.73 | 1.208583295 | 297.71 | 244.34 | 72742.4614 | 1.218425145 | 306.11 | 497.005 | 152138.2006 | 0.615909297 | 10233.04 | 3471 | 35518881.84 | 2.94815327 | 6770.2 | 2953.3 | 19994431.66 | 2.29241865 | 17951.4 | 44137.4 | 792328122.4 | 0.4067163 | 750.34 | 1296.391 | 972734.0229 | 0.578791429 | 52616.091 | 66739.3 | 3511561082 | 0.788382422 | 3472.16 | 1159.489 | 4025931.326 | 2.994560535 | 3513.7 | 1342.7 | 4717844.99 | 2.616891338 | 21671 | 14734 | 319300514 | 1.4708158 | 4628 | 2676 | 12384528 | 1.729446936 | 11106.977 | 5991.031 | 66542243.52 | 1.853934156 | 546 | 417 | 227682 | 1.309352518 | -17 | -10 | 672.14 | 830.32 | 558091.2848 | 0.809495134 | 2105.9 | 1087.8 | 2290798.02 | 1.935925722
43.4 | 72 | 0 | 28 | 0 | 90 | 0 | 1 | 9 |  | 9 | 156.24 | 61.53 | 1.039425007 | 9613.4472 | 2.539249147 | 224.184 | 182.562 | 40927.47941 | 1.2279883 | 228.8 | 349 | 79851.2 | 0.655587393 | 90.68 | 152.26 | 13806.9368 | 0.595560226 | 109.4 | 184.85 | 20222.59 | 0.591831214 | 5 | 23.83 | 119.15 | 0.209819555 | 265.8 | 216 | 57412.8 | 1.230555556 | 301.92 | 244.74 | 73891.9008 | 1.233635695 | 334.28 | 531.785 | 177765.0898 | 0.628599904 | 4289.6 | 2518.8 | 10804644.48 | 1.70303319 | 2316 | 2244.8 | 5198956.8 | 1.031717748 | 17563.2 | 48075.9 | 844366646.9 | 0.365322334 | 720.68 | 1525.473 | 1099377.882 | 0.472430518 | 51571.068 | 65792.597 | 3392994494 | 0.783843021 | 3661 | 1093.01 | 4001509.61 | 3.349466153 | 3631.2 | 1467.5 | 5328786 | 2.474412266 | 22148 | 14810 | 328011880 | 1.49547603 | 5096 | 2678 | 13647088 | 1.902912621 | 12340.904 | 6033.15 | 74454524.97 | 2.045515858 | 572 | 419 | 239668 | 1.365155131 | -38 | -18 | 715.72 | 891.28 | 637906.9216 | 0.803024863 | 2113.2 | 849.1 | 1794318.12 | 2.488752797
48.8661 | 79 | 21 | 0 | 0 | 87 | 0 | 9 | 4 |  | 4 | 155.33 | 61.685 | 1.035435696 | 9581.53105 | 2.518116236 | 222.217 | 182.742 | 40608.37901 | 1.216014928 | 235.8 | 354.05 | 83484.99 | 0.666007626 | 91.31 | 156.82 | 14319.2342 | 0.582259916 | 109.89 | 185.66 | 20402.1774 | 0.591888398 | 5 | 23.71 | 118.55 | 0.210881485 | 263.7 | 216.3 | 57038.31 | 1.219140083 | 299.33 | 244.5 | 73186.185 | 1.224253579 | 318.53 | 510.005 | 162451.8927 | 0.624562504 | 8627.92 | 2991.8 | 25813011.06 | 2.883855873 | 5674.6 | 2598.5 | 14745448.1 | 2.183798345 | 17962.2 | 46037 | 826925801.4 | 0.390168777 | 741.82 | 1404.407 | 1041817.201 | 0.528208703 | 52094.493 | 66274.632 | 3452543353 | 0.786039717 | 3543.68 | 1124.861 | 3986147.428 | 3.150327018 | 3615.1 | 1404.3 | 5076684.93 | 2.574307484 | 21833 | 14766 | 322386078 | 1.478599485 | 4844 | 2652 | 12846288 | 1.826546003 | 11690.471 | 5946.779 | 69520647.44 | 1.965849244 | 558 | 417 | 232686 | 1.338129496 | -13 | -8 | 691.22 | 856.56 | 592071.4032 | 0.806972074 | 2095.7 | 969.8 | 2032409.86 | 2.160961023
68.57386 | 77 | 22 | 1 | 0 | 86 | 0 | 14 | 0 |  | 0 | 154.89 | 61.69 | 1.033867413 | 9555.1641 | 2.510779705 | 221.722 | 182.76 | 40521.91272 | 1.213186693 | 235.2 | 356.9 | 83942.88 | 0.659008126 | 91.48 | 159.88 | 14625.8224 | 0.572179134 | 110.03 | 186.28 | 20496.3884 | 0.590669959 | 5 | 23.74 | 118.7 | 0.210614996 | 263.25 | 216.4 | 56967.3 | 1.216497227 | 298.95 | 244.28 | 73027.506 | 1.223800557 | 315.47 | 488.71 | 154173.3437 | 0.645515746 | 8941.14 | 3282 | 29344821.48 | 2.724296161 | 5874.2 | 2818.6 | 16557020.12 | 2.084084297 | 17944.8 | 44640.8 | 801070227.8 | 0.401982043 | 743.55 | 1317.322 | 979494.7731 | 0.564440585 | 52227.932 | 66591.1 | 3477915443 | 0.784307993 | 3527.01 | 1142.338 | 4029037.549 | 3.087536263 | 3586.1 | 1363.4 | 4889288.74 | 2.630262579 | 21797 | 14728 | 321026216 | 1.479970125 | 4790 | 2592 | 12415680 | 1.847993827 | 11543.515 | 5778.502 | 66704224.51 | 1.997665658 | 555 | 414 | 229770 | 1.34057971 | -15 | -9 | 686.53 | 827.44 | 568062.3832 | 0.829703664 | 2099.3 | 1047.6 | 2199226.68 | 2.003913708
69.33631 | 78 | 22 | 0 | 0 | 87 | 0 | 13 | 0 |  | 0 | 155.06 | 61.605 | 1.03489957 | 9552.4713 | 2.51700349 | 221.894 | 182.67 | 40533.37698 | 1.214726009 | 235.6 | 356.05 | 83885.38 | 0.661704817 | 91.42 | 159.46 | 14577.8332 | 0.573309921 | 109.98 | 186.26 | 20484.8748 | 0.590464941 | 5 | 23.83 | 119.15 | 0.209819555 | 263.4 | 216.3 | 56973.42 | 1.217753121 | 299.06 | 244.26 | 73048.3956 | 1.224351101 | 316.46 | 485.945 | 153782.1547 | 0.651225962 | 8895.44 | 3219 | 28634421.36 | 2.76341721 | 5857.2 | 2773.7 | 16246115.64 | 2.111691964 | 17960.4 | 44808.6 | 804780379.4 | 0.400824842 | 743.24 | 1324.299 | 984271.9888 | 0.561232773 | 52181.426 | 66541.7 | 3472240794 | 0.784191357 | 3531.76 | 1136.621 | 4014272.583 | 3.107245071 | 3598.2 | 1370.3 | 4930613.46 | 2.625848354 | 21806 | 14726 | 321115156 | 1.48078229 | 4808 | 2564 | 12327712 | 1.875195008 | 11593.222 | 5707.659 | 66170157.89 | 2.031169346 | 556 | 413 | 229628 | 1.346246973 | -13 | -9 | 688.04 | 826.48 | 568651.2992 | 0.832494434 | 2097.4 | 1034.2 | 2169131.08 | 2.028040998
33.41854 | 79 | 21 | 0 | 0 | 96 | 0 | 4 | 0 |  | 0 | 155.33 | 60.84 | 1.039792115 | 9450.2772 | 2.553090072 | 222.217 | 181.86 | 40412.38362 | 1.22191246 | 235.8 | 348.4 | 82152.72 | 0.676808266 | 91.31 | 155.68 | 14215.1408 | 0.586523638 | 109.89 | 186.08 | 20448.3312 | 0.590552451 | 5 | 24.64 | 123.2 | 0.202922078 | 263.7 | 215.4 | 56800.98 | 1.224233983 | 299.33 | 244.08 | 73060.4664 | 1.22636021 | 318.53 | 461.06 | 146861.4418 | 0.69086453 | 8627.92 | 2652 | 22881243.84 | 3.253363499 | 5674.6 | 2369.6 | 13446532.16 | 2.394750169 | 17962.2 | 46318.8 | 831987549.4 | 0.387795021 | 741.82 | 1387.092 | 1028972.587 | 0.534802306 | 52094.493 | 66097.1 | 3443294913 | 0.788150963 | 3543.68 | 1085.168 | 3845488.138 | 3.265558881 | 3615.1 | 1432.4 | 5178269.24 | 2.523806199 | 21833 | 14708 | 321119764 | 1.484430242 | 4844 | 2312 | 11199328 | 2.095155709 | 11690.471 | 5070.072 | 59271529.68 | 2.305780076 | 558 | 404 | 225432 | 1.381188119 | -4 | -17 | 691.22 | 817.84 | 565307.3648 | 0.845177541 | 2095.7 | 913.6 | 1914631.52 | 2.293892294
46.30046 | 79 | 21 | 0 | 0 | 92 | 0 | 8 | 0 |  | 0 | 155.33 | 61.18 | 1.038034836 | 9503.0894 | 2.538901602 | 222.217 | 182.22 | 40492.38174 | 1.219498409 | 235.8 | 351.8 | 82954.44 | 0.670267197 | 91.31 | 157.36 | 14368.5416 | 0.58026182 | 109.89 | 186.16 | 20457.1224 | 0.590298668 | 5 | 24.28 | 121.4 | 0.205930807 | 263.7 | 215.8 | 56906.46 | 1.221964782 | 299.33 | 244.16 | 73084.4128 | 1.225958388 | 318.53 | 472.12 | 150384.3836 | 0.674680166 | 8627.92 | 2904 | 25055479.68 | 2.971046832 | 5674.6 | 2549.2 | 14465690.32 | 2.226031696 | 17962.2 | 45647.6 | 819931320.7 | 0.393497139 | 741.82 | 1359.184 | 1008269.875 | 0.545783352 | 52094.493 | 66294.7 | 3453588785 | 0.785801776 | 3543.68 | 1108.036 | 3926525.012 | 3.198163237 | 3615.1 | 1404.8 | 5078492.48 | 2.57339123 | 21833 | 14716 | 321294428 | 1.483623267 | 4844 | 2424 | 11741856 | 1.998349835 | 11690.471 | 5353.444 | 62584281.83 | 2.183729016 | 558 | 408 | 227664 | 1.367647059 | -8 | -13 | 691.22 | 821.68 | 567961.6496 | 0.841227729 | 2095.7 | 967.2 | 2026961.04 | 2.166770058
60.78013 | 79 | 21 | 0 | 0 | 90 | 0 | 10 | 0 |  | 0 | 155.33 | 61.35 | 1.037158423 | 9529.4955 | 2.531866341 | 222.217 | 182.4 | 40532.3808 | 1.218294956 | 235.8 | 353.5 | 83355.3 | 0.667043847 | 91.31 | 158.2 | 14445.242 | 0.577180784 | 109.89 | 186.2 | 20461.518 | 0.590171858 | 5 | 24.1 | 120.5 | 0.20746888 | 263.7 | 216 | 56959.2 | 1.220833333 | 299.33 | 244.2 | 73096.386 | 1.225757576 | 318.53 | 477.65 | 152145.8545 | 0.666869046 | 8627.92 | 3030 | 26142597.6 | 2.84749835 | 5674.6 | 2639 | 14975269.4 | 2.150284199 | 17962.2 | 45312 | 813903206.4 | 0.396411547 | 741.82 | 1345.23 | 997918.5186 | 0.551444734 | 52094.493 | 66393.5 | 3458735721 | 0.784632426 | 3543.68 | 1119.47 | 3967043.45 | 3.165497959 | 3615.1 | 1391 | 5028604.1 | 2.598921639 | 21833 | 14720 | 321381760 | 1.483220109 | 4844 | 2480 | 12013120 | 1.953225806 | 11690.471 | 5495.13 | 64240657.91 | 2.127423919 | 558 | 410 | 228780 | 1.36097561 | -10 | -11 | 691.22 | 823.6 | 569288.792 | 0.839266634 | 2095.7 | 994 | 2083125.8 | 2.108350101
63.82196 | 79 | 21 | 0 | 0 | 88 | 0 | 12 | 0 |  | 0 | 155.33 | 61.52 | 1.036283487 | 9555.9016 | 2.524869961 | 222.217 | 182.58 | 40572.37986 | 1.217093877 | 235.8 | 355.2 | 83756.16 | 0.663851351 | 91.31 | 159.04 | 14521.9424 | 0.574132294 | 109.89 | 186.24 | 20465.9136 | 0.590045103 | 5 | 23.92 | 119.6 | 0.2090301 | 263.7 | 216.2 | 57011.94 | 1.219703978 | 299.33 | 244.24 | 73108.3592 | 1.225556829 | 318.53 | 483.18 | 153907.3254 | 0.659236723 | 8627.92 | 3156 | 27229715.52 | 2.733814956 | 5674.6 | 2728.8 | 15484848.48 | 2.079522134 | 17962.2 | 44976.4 | 807875092.1 | 0.399369447 | 741.82 | 1331.276 | 987567.1623 | 0.557224798 | 52094.493 | 66492.3 | 3463882657 | 0.783466552 | 3543.68 | 1130.904 | 4007561.887 | 3.133493205 | 3615.1 | 1377.2 | 4978715.72 | 2.624963694 | 21833 | 14724 | 321469092 | 1.482817169 | 4844 | 2536 | 12284384 | 1.910094637 | 11690.471 | 5636.816 | 65897033.98 | 2.073949371 | 558 | 412 | 229896 | 1.354368932 | -12 | -9 | 691.22 | 825.52 | 570615.9344 | 0.837314662 | 2095.7 | 1020.8 | 2139290.56 | 2.052997649
63.03385 | 79 | 21 | 0 | 0 | 84 | 0 | 16 | 0 |  | 0 | 155.33 | 61.86 | 1.034538038 | 9608.7138 | 2.510992564 | 222.217 | 182.94 | 40652.37798 | 1.214698808 | 235.8 | 358.6 | 84557.88 | 0.657557167 | 91.31 | 160.72 | 14675.3432 | 0.568130911 | 109.89 | 186.32 | 20474.7048 | 0.589791756 | 5 | 23.56 | 117.8 | 0.212224109 | 263.7 | 216.6 | 57117.42 | 1.217451524 | 299.33 | 244.32 | 73132.3056 | 1.225155534 | 318.53 | 494.24 | 157430.2672 | 0.644484461 | 8627.92 | 3408 | 29403951.36 | 2.531666667 | 5674.6 | 2908.4 | 16504006.64 | 1.951107138 | 17962.2 | 44305.2 | 795818863.4 | 0.40541968 | 741.82 | 1303.368 | 966864.4498 | 0.569156217 | 52094.493 | 66689.9 | 3474176529 | 0.781145166 | 3543.68 | 1153.772 | 4088598.761 | 3.071386721 | 3615.1 | 1349.6 | 4878938.96 | 2.678645525 | 21833 | 14732 | 321643756 | 1.482011947 | 4844 | 2648 | 12826912 | 1.829305136 | 11690.471 | 5920.188 | 69209786.13 | 1.974679014 | 558 | 416 | 232128 | 1.341346154 | -16 | -5 | 691.22 | 829.36 | 573270.2192 | 0.833437832 | 2095.7 | 1074.4 | 2251620.08 | 1.950577066
55.82324 | 79 | 21 | 0 | 0 | 82 | 0 | 18 | 0 |  | 0 | 155.33 | 62.03 | 1.033667517 | 9635.1199 | 2.504110914 | 222.217 | 183.12 | 40692.37704 | 1.213504806 | 235.8 | 360.3 | 84958.74 | 0.654454621 | 91.31 | 161.56 | 14752.0436 | 0.565177024 | 109.89 | 186.36 | 20479.1004 | 0.589665164 | 5 | 23.38 | 116.9 | 0.213857998 | 263.7 | 216.8 | 57170.16 | 1.216328413 | 299.33 | 244.36 | 73144.2788 | 1.224954984 | 318.53 | 499.77 | 159191.7381 | 0.637353182 | 8627.92 | 3534 | 30491069.28 | 2.441403509 | 5674.6 | 2998.2 | 17013585.72 | 1.892668935 | 17962.2 | 43969.6 | 789790749.1 | 0.408514064 | 741.82 | 1289.414 | 956513.0935 | 0.575315608 | 52094.493 | 66788.7 | 3479323465 | 0.779989624 | 3543.68 | 1165.206 | 4129117.198 | 3.041247642 | 3615.1 | 1335.8 | 4829050.58 | 2.706318311 | 21833 | 14736 | 321731088 | 1.481609663 | 4844 | 2704 | 13098176 | 1.791420118 | 11690.471 | 6061.874 | 70866162.2 | 1.928524248 | 558 | 418 | 233244 | 1.33492823 | -18 | -3 | 691.22 | 831.28 | 574597.3616 | 0.831512848 | 2095.7 | 1101.2 | 2307784.84 | 1.903105703
44.4924 | 79 | 21 | 0 | 0 | 80 | 0 | 20 | 0 |  | 0 | 155.33 | 62.2 | 1.032798459 | 9661.526 | 2.497266881 | 222.217 | 183.3 | 40732.3761 | 1.212313148 | 235.8 | 362 | 85359.6 | 0.651381215 | 91.31 | 162.4 | 14828.744 | 0.562253695 | 109.89 | 186.4 | 20483.496 | 0.589538627 | 5 | 23.2 | 116 | 0.215517241 | 263.7 | 217 | 57222.9 | 1.215207373 | 299.33 | 244.4 | 73156.252 | 1.224754501 | 318.53 | 505.3 | 160953.209 | 0.630377993 | 8627.92 | 3660 | 31578187.2 | 2.357355191 | 5674.6 | 3088 | 17523164.8 | 1.837629534 | 17962.2 | 43634 | 783762634.8 | 0.411656048 | 741.82 | 1275.46 | 946161.7372 | 0.581609772 | 52094.493 | 66887.5 | 3484470401 | 0.778837496 | 3543.68 | 1176.64 | 4169635.635 | 3.011694316 | 3615.1 | 1322 | 4779162.2 | 2.734568835 | 21833 | 14740 | 321818420 | 1.481207598 | 4844 | 2760 | 13369440 | 1.755072464 | 11690.471 | 6203.56 | 72522538.28 | 1.884477784 | 558 | 420 | 234360 | 1.328571429 | -20 | -1 | 691.22 | 833.2 | 575924.504 | 0.829596735 | 2095.7 | 1128 | 2363949.6 | 1.857890071
29.54281 | 79 | 21 | 0 | 0 | 76 | 0 | 24 | 0 |  | 0 | 155.33 | 62.54 | 1.03106472 | 9714.3382 | 2.483690438 | 222.217 | 183.66 | 40812.37422 | 1.20993684 | 235.8 | 365.4 | 86161.32 | 0.645320197 | 91.31 | 164.08 | 14982.1448 | 0.556496831 | 109.89 | 186.48 | 20492.2872 | 0.589285714 | 5 | 22.84 | 114.2 | 0.218914186 | 263.7 | 217.4 | 57328.38 | 1.212971481 | 299.33 | 244.48 | 73180.1984 | 1.22435373 | 318.53 | 516.36 | 164476.1508 | 0.616875823 | 8627.92 | 3912 | 33752423.04 | 2.205501022 | 5674.6 | 3267.6 | 18542322.96 | 1.73662627 | 17962.2 | 42962.8 | 771706406.2 | 0.418087276 | 741.82 | 1247.552 | 925459.0246 | 0.594620505 | 52094.493 | 67085.1 | 3494764272 | 0.77654342 | 3543.68 | 1199.508 | 4250672.509 | 2.954277921 | 3615.1 | 1294.4 | 4679385.44 | 2.792877009 | 21833 | 14748 | 321993084 | 1.480404123 | 4844 | 2872 | 13911968 | 1.686629526 | 11690.471 | 6486.932 | 75835290.42 | 1.802157168 | 558 | 424 | 236592 | 1.316037736 | -24 | 3 | 691.22 | 837.04 | 578578.7888 | 0.825790882 | 2095.7 | 1181.6 | 2476279.12 | 1.773612051
30.53339 | 100 | 0 | 0 | 0 | 85 | 15 | 0 | 0 |  | 0 | 161 | 62.225 | 1.052496884 | 10018.225 | 2.587384492 | 229 | 183.33 | 41982.57 | 1.24911362 | 240 | 347.85 | 83484 | 0.689952566 | 89 | 150.85 | 13425.65 | 0.589990056 | 108 | 183.6 | 19828.8 | 0.588235294 | 5 | 23.2 | 116 | 0.215517241 | 270 | 217.25 | 58657.5 | 1.242807825 | 305 | 245.95 | 75014.75 | 1.240089449 | 362 | 480.15 | 173814.3 | 0.753931063 | 3010 | 2397 | 7214970 | 1.255736337 | 1840 | 2200.5 | 4048920 | 0.836173597 | 18000 | 49073.5 | 883323000 | 0.366796744 | 712 | 1517.75 | 1080638 | 0.469115467 | 50268.9 | 66073.17 | 3321425575 | 0.760806542 | 3794 | 1112.805 | 4221982.17 | 3.409402366 | 3970 | 1509.5 | 5992715 | 2.630009937 | 22400 | 14895 | 333648000 | 1.503860356 | 5600 | 2470 | 13832000 | 2.267206478 | 13732.7 | 5437.055 | 74665445.2 | 2.525760729 | 600 | 415 | 249000 | 1.445783133 | -15 | 15 | 758 | 887.95 | 673066.1 | 0.85365167 | 2060 | 816.5 | 1681990 | 2.52296387
38.79404 | 100 | 0 | 0 | 0 | 80 | 20 | 0 | 0 |  | 0 | 161 | 62.8 | 1.049512733 | 10110.8 | 2.563694268 | 229 | 183.94 | 42122.26 | 1.244971186 | 240 | 348.8 | 83712 | 0.688073394 | 89 | 149.8 | 13332.2 | 0.594125501 | 108 | 182.8 | 19742.4 | 0.590809628 | 5 | 22.6 | 113 | 0.221238938 | 270 | 218 | 58860 | 1.23853211 | 305 | 246.6 | 75213 | 1.236820762 | 362 | 490.2 | 177452.4 | 0.738474092 | 3010 | 2396 | 7211960 | 1.256260434 | 1840 | 2204 | 4055360 | 0.834845735 | 18000 | 49768 | 895824000 | 0.361678187 | 712 | 1552 | 1105024 | 0.458762887 | 50268.9 | 66131.06 | 3324335642 | 0.760140545 | 3794 | 1129.64 | 4285854.16 | 3.358592118 | 3970 | 1526 | 6058220 | 2.601572739 | 22400 | 14960 | 335104000 | 1.497326203 | 5600 | 2560 | 14336000 | 2.1875 | 13732.7 | 5653.84 | 77642488.57 | 2.428915569 | 600 | 420 | 252000 | 1.428571429 | -20 | 20 | 758 | 912.6 | 691750.8 | 0.830593908 | 2060 | 802 | 1652120 | 2.568578554
53.09799 | 100 | 0 | 0 | 0 | 75 | 25 | 0 | 0 |  | 0 | 161 | 63.375 | 1.046545457 | 10203.375 | 2.540433925 | 229 | 184.55 | 42261.95 | 1.240856137 | 240 | 349.75 | 83940 | 0.686204432 | 89 | 148.75 | 13238.75 | 0.598319328 | 108 | 182 | 19656 | 0.593406593 | 5 | 22 | 110 | 0.227272727 | 270 | 218.75 | 59062.5 | 1.234285714 | 305 | 247.25 | 75411.25 | 1.233569262 | 362 | 500.25 | 181090.5 | 0.723638181 | 3010 | 2395 | 7208950 | 1.256784969 | 1840 | 2207.5 | 4061800 | 0.833522084 | 18000 | 50462.5 | 908325000 | 0.35670052 | 712 | 1586.25 | 1129410 | 0.448857368 | 50268.9 | 66188.95 | 3327245709 | 0.759475713 | 3794 | 1146.475 | 4349726.15 | 3.309274079 | 3970 | 1542.5 | 6123725 | 2.573743922 | 22400 | 15025 | 336560000 | 1.490848586 | 5600 | 2650 | 14840000 | 2.113207547 | 13732.7 | 5870.625 | 80619531.94 | 2.339222826 | 600 | 425 | 255000 | 1.411764706 | -25 | 25 | 758 | 937.25 | 710435.5 | 0.808749 | 2060 | 787.5 | 1622250 | 2.615873016
40.51487 | 100 | 0 | 0 | 0 | 70 | 30 | 0 | 0 |  | 0 | 161 | 63.95 | 1.043594912 | 10295.95 | 2.517591869 | 229 | 185.16 | 42401.64 | 1.2367682 | 240 | 350.7 | 84168 | 0.684345595 | 89 | 147.7 | 13145.3 | 0.602572783 | 108 | 181.2 | 19569.6 | 0.59602649 | 5 | 21.4 | 107 | 0.23364486 | 270 | 219.5 | 59265 | 1.230068337 | 305 | 247.9 | 75609.5 | 1.230334812 | 362 | 510.3 | 184728.6 | 0.709386635 | 3010 | 2394 | 7205940 | 1.257309942 | 1840 | 2211 | 4068240 | 0.832202623 | 18000 | 51157 | 920826000 | 0.351858006 | 712 | 1620.5 | 1153796 | 0.439370565 | 50268.9 | 66246.84 | 3330155775 | 0.758812043 | 3794 | 1163.31 | 4413598.14 | 3.261383466 | 3970 | 1559 | 6189230 | 2.546504169 | 22400 | 15090 | 338016000 | 1.484426773 | 5600 | 2740 | 15344000 | 2.04379562 | 13732.7 | 6087.41 | 83596575.31 | 2.255918363 | 600 | 430 | 258000 | 1.395348837 | -30 | 30 | 758 | 961.9 | 729120.2 | 0.788023703 | 2060 | 773 | 1592380 | 2.664941785
27.01884 | 100 | 0 | 0 | 0 | 65 | 35 | 0 | 0 |  | 0 | 161 | 64.525 | 1.040660957 | 10388.525 | 2.495156916 | 229 | 185.77 | 42541.33 | 1.232707111 | 240 | 351.65 | 84396 | 0.682496801 | 89 | 146.65 | 13051.85 | 0.606887146 | 108 | 180.4 | 19483.2 | 0.598669623 | 5 | 20.8 | 104 | 0.240384615 | 270 | 220.25 | 59467.5 | 1.225879682 | 305 | 248.55 | 75807.75 | 1.22711728 | 362 | 520.35 | 188366.7 | 0.695685596 | 3010 | 2393 | 7202930 | 1.257835353 | 1840 | 2214.5 | 4074680 | 0.830887333 | 18000 | 51851.5 | 933327000 | 0.347145213 | 712 | 1654.75 | 1178182 | 0.430276477 | 50268.9 | 66304.73 | 3333065842 | 0.758149532 | 3794 | 1180.145 | 4477470.13 | 3.214859191 | 3970 | 1575.5 | 6254735 | 2.519834973 | 22400 | 15155 | 339472000 | 1.478060046 | 5600 | 2830 | 15848000 | 1.978798587 | 13732.7 | 6304.195 | 86573618.68 | 2.178343151 | 600 | 435 | 261000 | 1.379310345 | -35 | 35 | 758 | 986.55 | 747804.9 | 0.768334094 | 2060 | 758.5 | 1562510 | 2.715886618
34.82555 | 100 | 0 | 0 | 0 | 95 | 0 | 5 | 0 |  | 0 | 161 | 60.925 | 1.059306618 | 9808.925 | 2.642593352 | 229 | 181.95 | 41666.55 | 1.258587524 | 240 | 349.25 | 83820 | 0.687186829 | 89 | 156.1 | 13892.9 | 0.570147341 | 108 | 186.1 | 20098.8 | 0.580333154 | 5 | 24.55 | 122.75 | 0.203665988 | 270 | 215.5 | 58185 | 1.252900232 | 305 | 244.1 | 74450.5 | 1.249487915 | 362 | 463.825 | 167904.65 | 0.780466771 | 3010 | 2715 | 8172150 | 1.108655617 | 1840 | 2414.5 | 4442680 | 0.762062539 | 18000 | 46151 | 830718000 | 0.390024051 | 712 | 1380.115 | 982641.88 | 0.515899037 | 50268.9 | 66146.5 | 3325111794 | 0.759963112 | 3794 | 1090.885 | 4138817.69 | 3.477910137 | 3970 | 1425.5 | 5659235 | 2.784987724 | 22400 | 14710 | 329504000 | 1.522773623 | 5600 | 2340 | 13104000 | 2.393162393 | 13732.7 | 5140.915 | 70598643.42 | 2.671255992 | 600 | 405 | 243000 | 1.481481481 | -5 | 5 | 758 | 818.8 | 620650.4 | 0.925744993 | 2060 | 927 | 1909620 | 2.222222222
40.08988 | 100 | 0 | 0 | 0 | 90 | 0 | 10 | 0 |  | 0 | 161 | 61.35 | 1.057070684 | 9877.35 | 2.624286879 | 229 | 182.4 | 41769.6 | 1.255482456 | 240 | 353.5 | 84840 | 0.678925035 | 89 | 158.2 | 14079.8 | 0.562579014 | 108 | 186.2 | 20109.6 | 0.580021482 | 5 | 24.1 | 120.5 | 0.20746888 | 270 | 216 | 58320 | 1.25 | 305 | 244.2 | 74481 | 1.248976249 | 362 | 477.65 | 172909.3 | 0.757877107 | 3010 | 3030 | 9120300 | 0.99339934 | 1840 | 2639 | 4855760 | 0.697233801 | 18000 | 45312 | 815616000 | 0.397245763 | 712 | 1345.23 | 957803.76 | 0.529277521 | 50268.9 | 66393.5 | 3337528212 | 0.757135864 | 3794 | 1119.47 | 4247269.18 | 3.389103772 | 3970 | 1391 | 5522270 | 2.854061826 | 22400 | 14720 | 329728000 | 1.52173913 | 5600 | 2480 | 13888000 | 2.258064516 | 13732.7 | 5495.13 | 75462971.75 | 2.499067356 | 600 | 410 | 246000 | 1.463414634 | -10 | 10 | 758 | 823.6 | 624288.8 | 0.920349684 | 2060 | 994 | 2047640 | 2.072434608
56.56985 | 100 | 0 | 0 | 0 | 85 | 0 | 15 | 0 |  | 0 | 161 | 61.775 | 1.054844169 | 9945.775 | 2.606232295 | 229 | 182.85 | 41872.65 | 1.252392672 | 240 | 357.75 | 85860 | 0.670859539 | 89 | 160.3 | 14266.7 | 0.555208983 | 108 | 186.3 | 20120.4 | 0.579710145 | 5 | 23.65 | 118.25 | 0.21141649 | 270 | 216.5 | 58455 | 1.247113164 | 305 | 244.3 | 74511.5 | 1.248465002 | 362 | 491.475 | 177913.95 | 0.736558319 | 3010 | 3345 | 10068450 | 0.899850523 | 1840 | 2863.5 | 5268840 | 0.642570281 | 18000 | 44473 | 800514000 | 0.404739955 | 712 | 1310.345 | 932965.64 | 0.54336835 | 50268.9 | 66640.5 | 3349944630 | 0.754329574 | 3794 | 1148.055 | 4355720.67 | 3.304719722 | 3970 | 1356.5 | 5385305 | 2.926649466 | 22400 | 14730 | 329952000 | 1.520706042 | 5600 | 2620 | 14672000 | 2.13740458 | 13732.7 | 5849.345 | 80327300.08 | 2.347732951 | 600 | 415 | 249000 | 1.445783133 | -15 | 15 | 758 | 828.4 | 627927.2 | 0.9150169 | 2060 | 1061 | 2185660 | 1.941564562
40.06909 | 100 | 0 | 0 | 0 | 80 | 0 | 20 | 0 |  | 0 | 161 | 62.2 | 1.052627014 | 10014.2 | 2.588424437 | 229 | 183.3 | 41975.7 | 1.249318058 | 240 | 362 | 86880 | 0.662983425 | 89 | 162.4 | 14453.6 | 0.548029557 | 108 | 186.4 | 20131.2 | 0.579399142 | 5 | 23.2 | 116 | 0.215517241 | 270 | 217 | 58590 | 1.244239631 | 305 | 244.4 | 74542 | 1.247954173 | 362 | 505.3 | 182918.6 | 0.716406095 | 3010 | 3660 | 11016600 | 0.822404372 | 1840 | 3088 | 5681920 | 0.595854922 | 18000 | 43634 | 785412000 | 0.412522345 | 712 | 1275.46 | 908127.52 | 0.558229972 | 50268.9 | 66887.5 | 3362361049 | 0.75154401 | 3794 | 1176.64 | 4464172.16 | 3.224435681 | 3970 | 1322 | 5248340 | 3.003025719 | 22400 | 14740 | 330176000 | 1.519674355 | 5600 | 2760 | 15456000 | 2.028985507 | 13732.7 | 6203.56 | 85191628.41 | 2.213680532 | 600 | 420 | 252000 | 1.428571429 | -20 | 20 | 758 | 833.2 | 631565.6 | 0.909745559 | 2060 | 1128 | 2323680 | 1.826241135
24.52458 | 100 | 0 | 0 | 0 | 75 | 0 | 25 | 0 |  | 0 | 161 | 62.625 | 1.05041916 | 10082.625 | 2.570858283 | 229 | 183.75 | 42078.75 | 1.246258503 | 240 | 366.25 | 87900 | 0.655290102 | 89 | 164.5 | 14640.5 | 0.541033435 | 108 | 186.5 | 20142 | 0.579088472 | 5 | 22.75 | 113.75 | 0.21978022 | 270 | 217.5 | 58725 | 1.24137931 | 305 | 244.5 | 74572.5 | 1.247443763 | 362 | 519.125 | 187923.25 | 0.697327233 | 3010 | 3975 | 11964750 | 0.757232704 | 1840 | 3312.5 | 6095000 | 0.555471698 | 18000 | 42795 | 770310000 | 0.420609884 | 712 | 1240.575 | 883289.4 | 0.573927413 | 50268.9 | 67134.5 | 3374777467 | 0.748778944 | 3794 | 1205.225 | 4572623.65 | 3.147959924 | 3970 | 1287.5 | 5111375 | 3.083495146 | 22400 | 14750 | 330400000 | 1.518644068 | 5600 | 2900 | 16240000 | 1.931034483 | 13732.7 | 6557.775 | 90055956.74 | 2.094109664 | 600 | 425 | 255000 | 1.411764706 | -25 | 25 | 758 | 838 | 635204 | 0.904534606 | 2060 | 1195 | 2461700 | 1.723849372
53.86265 | 100 | 0 | 0 | 0 | 75 | 0 | 0 | 25 |  | 25 | 161 | 63.125 | 1.047833513 | 10163.125 | 2.55049505 | 229 | 184.2 | 42181.8 | 1.243213898 | 240 | 353.75 | 84900 | 0.67844523 | 89 | 148 | 13172 | 0.601351351 | 108 | 182.75 | 19737 | 0.590971272 | 5 | 22 | 110 | 0.227272727 | 270 | 217.5 | 58725 | 1.24137931 | 305 | 246 | 75030 | 1.239837398 | 362 | 669.5 | 242359 | 0.540702016 | 3010 | 2555 | 7690550 | 1.178082192 | 1840 | 2217.5 | 4080200 | 0.829763247 | 18000 | 50472.5 | 908505000 | 0.356629848 | 712 | 1741.25 | 1239770 | 0.408901651 | 50268.9 | 65465.325 | 3290869876 | 0.767870625 | 3794 | 1131.725 | 4293764.65 | 3.352404515 | 3970 | 1500 | 5955000 | 2.646666667 | 22400 | 15000 | 336000000 | 1.493333333 | 5600 | 3450 | 19320000 | 1.623188406 | 13732.7 | 8052.275 | 110579476.9 | 1.705443493 | 600 | 450 | 270000 | 1.333333333 | -25 | 25 | 758 | 1026 | 777708 | 0.738791423 | 2060 | 792.5 | 1632550 | 2.599369085
41.59254 | 100 | 0 | 0 | 0 | 70 | 0 | 0 | 30 |  | 30 | 161 | 63.65 | 1.045132248 | 10247.65 | 2.529457973 | 229 | 184.74 | 42305.46 | 1.23957995 | 240 | 355.5 | 85320 | 0.675105485 | 89 | 146.8 | 13065.2 | 0.60626703 | 108 | 182.1 | 19666.8 | 0.593080725 | 5 | 21.4 | 107 | 0.23364486 | 270 | 218 | 58860 | 1.23853211 | 305 | 246.4 | 75152 | 1.237824675 | 362 | 713.4 | 258250.8 | 0.507429212 | 3010 | 2586 | 7783860 | 1.163959783 | 1840 | 2223 | 4090320 | 0.827710301 | 18000 | 51169 | 921042000 | 0.351775489 | 712 | 1806.5 | 1286228 | 0.3941323 | 50268.9 | 65378.49 | 3286504776 | 0.768890502 | 3794 | 1145.61 | 4346444.34 | 3.311772767 | 3970 | 1508 | 5986760 | 2.632625995 | 22400 | 15060 | 337344000 | 1.487383798 | 5600 | 3700 | 20720000 | 1.513513514 | 13732.7 | 8705.39 | 119548509.3 | 1.577493943 | 600 | 460 | 276000 | 1.304347826 | -30 | 30 | 758 | 1068.4 | 809847.2 | 0.709472108 | 2060 | 779 | 1604740 | 2.644415918
27.66297 | 100 | 0 | 0 | 0 | 65 | 0 | 0 | 35 |  | 35 | 161 | 64.175 | 1.042444875 | 10332.175 | 2.508765095 | 229 | 185.28 | 42429.12 | 1.235967185 | 240 | 357.25 | 85740 | 0.67179846 | 89 | 145.6 | 12958.4 | 0.611263736 | 108 | 181.45 | 19596.6 | 0.595205291 | 5 | 20.8 | 104 | 0.240384615 | 270 | 218.5 | 58995 | 1.235697941 | 305 | 246.8 | 75274 | 1.235818476 | 362 | 757.3 | 274142.6 | 0.478013997 | 3010 | 2617 | 7877170 | 1.150171953 | 1840 | 2228.5 | 4100440 | 0.825667489 | 18000 | 51865.5 | 933579000 | 0.347051508 | 712 | 1871.75 | 1332686 | 0.380392681 | 50268.9 | 65291.655 | 3282139676 | 0.769913092 | 3794 | 1159.495 | 4399124.03 | 3.272114153 | 3970 | 1516 | 6018520 | 2.618733509 | 22400 | 15120 | 338688000 | 1.481481481 | 5600 | 3950 | 22120000 | 1.417721519 | 13732.7 | 9358.505 | 128517541.6 | 1.46740318 | 600 | 470 | 282000 | 1.276595745 | -35 | 35 | 758 | 1110.8 | 841986.4 | 0.682391069 | 2060 | 765.5 | 1576930 | 2.6910516
42.2 | 93 | 7 | 0 | 0 | 93 | 5 | 2 | 0 |  | 0 | 159.11 | 61.245 | 1.05098133 | 9744.69195 | 2.597926361 | 226.739 | 182.29 | 41332.25231 | 1.243836744 | 238.6 | 347.65 | 82949.29 | 0.686322451 | 89.77 | 153.79 | 13805.7283 | 0.583718057 | 108.63 | 185.24 | 20122.6212 | 0.586428417 | 5 | 24.22 | 121.1 | 0.206440958 | 267.9 | 215.95 | 57853.005 | 1.240564946 | 303.11 | 244.69 | 74167.9859 | 1.238751073 | 347.51 | 465.58 | 161793.7058 | 0.746402337 | 4882.64 | 2525 | 12328666 | 1.933718812 | 3118.2 | 2283.3 | 7119786.06 | 1.365654973 | 17987.4 | 47348.9 | 851683603.9 | 0.379890557 | 721.94 | 1435.296 | 1036197.594 | 0.502990324 | 50877.431 | 66056.19 | 3360769249 | 0.770214434 | 3710.56 | 1090.569 | 4046621.709 | 3.402407367 | 3851.7 | 1462.7 | 5633881.59 | 2.633280919 | 22211 | 14769 | 328034259 | 1.50389329 | 5348 | 2346 | 12546408 | 2.279624893 | 13051.957 | 5145.171 | 67154550.65 | 2.536739207 | 586 | 407 | 238502 | 1.43980344 | -7 | 0 | 735.74 | 840.57 | 618440.9718 | 0.875287008 | 2071.9 | 872.3 | 1807318.37 | 2.375214949
69.9 | 89 | 11 | 0 | 0 | 78 | 22 | 0 | 0 |  | 0 | 158.03 | 63.03 | 1.03797988 | 9960.6309 | 2.507218785 | 225.447 | 184.184 | 41523.73025 | 1.224031403 | 237.8 | 349.18 | 83035.004 | 0.681024114 | 90.21 | 149.38 | 13475.5698 | 0.603896104 | 108.99 | 182.48 | 19888.4952 | 0.597270934 | 5 | 22.36 | 111.8 | 0.223613596 | 266.7 | 218.3 | 58220.61 | 1.221713239 | 302.03 | 246.86 | 74559.1258 | 1.223486997 | 339.23 | 494.22 | 167654.2506 | 0.686394723 | 5952.72 | 2395.6 | 14260336.03 | 2.484855569 | 3848.6 | 2205.4 | 8487702.44 | 1.745080258 | 17980.2 | 50045.8 | 899833493.2 | 0.359274904 | 727.62 | 1565.7 | 1139234.634 | 0.464725043 | 51225.163 | 66154.216 | 3388760498 | 0.77432953 | 3662.88 | 1136.374 | 4162401.597 | 3.223305003 | 3784.1 | 1532.6 | 5799511.66 | 2.469072165 | 22103 | 14986 | 331235558 | 1.474909916 | 5204 | 2596 | 13509584 | 2.004622496 | 12662.961 | 5740.554 | 72692411.42 | 2.205877865 | 578 | 422 | 243916 | 1.369668246 | -22 | 11 | 723.02 | 922.46 | 666957.0292 | 0.783795503 | 2078.7 | 796.2 | 1655060.94 | 2.610776187
68.2 | 81 | 19 | 0 | 0 | 84 | 0 | 16 | 0 |  | 0 | 155.87 | 61.86 | 1.036429653 | 9642.1182 | 2.519721953 | 222.863 | 182.94 | 40770.55722 | 1.218230021 | 236.2 | 358.6 | 84701.32 | 0.658672616 | 91.09 | 160.72 | 14639.9848 | 0.566762071 | 109.71 | 186.32 | 20441.1672 | 0.588825676 | 5 | 23.56 | 117.8 | 0.212224109 | 264.3 | 216.6 | 57247.38 | 1.220221607 | 299.87 | 244.32 | 73264.2384 | 1.22736575 | 322.67 | 494.24 | 159476.4208 | 0.652860958 | 8092.88 | 3408 | 27580535.04 | 2.374671362 | 5309.4 | 2908.4 | 15441858.96 | 1.825539816 | 17965.8 | 44305.2 | 795978362.2 | 0.405500934 | 738.98 | 1303.368 | 963162.8846 | 0.566977247 | 51920.627 | 66689.9 | 3462581423 | 0.778538084 | 3567.52 | 1153.772 | 4116104.685 | 3.092049382 | 3648.9 | 1349.6 | 4924555.44 | 2.703689982 | 21887 | 14732 | 322439284 | 1.485677437 | 4916 | 2648 | 13017568 | 1.856495468 | 11884.969 | 5920.188 | 70361250.85 | 2.007532362 | 562 | 416 | 233792 | 1.350961538 | -16 | -3 | 697.58 | 829.36 | 578544.9488 | 0.841106395 | 2092.3 | 1074.4 | 2247967.12 | 1.947412509
43.1 | 92 | 8 | 0 | 0 | 93 | 5 | 2 | 0 |  | 0 | 158.84 | 61.245 | 1.050032632 | 9728.1558 | 2.593517838 | 226.416 | 182.29 | 41273.37264 | 1.242064842 | 238.4 | 347.65 | 82879.76 | 0.685747159 | 89.88 | 153.79 | 13822.6452 | 0.584433318 | 108.72 | 185.24 | 20139.2928 | 0.586914273 | 5 | 24.22 | 121.1 | 0.206440958 | 267.6 | 215.95 | 57788.22 | 1.239175735 | 302.84 | 244.69 | 74101.9196 | 1.237647636 | 345.44 | 465.58 | 160829.9552 | 0.74195627 | 5150.16 | 2525 | 13004154 | 2.039667327 | 3300.8 | 2283.3 | 7536716.64 | 1.445626943 | 17985.6 | 47348.9 | 851598375.8 | 0.379852541 | 723.36 | 1435.296 | 1038235.715 | 0.503979667 | 50964.364 | 66056.19 | 3366511712 | 0.77153048 | 3698.64 | 1090.569 | 4033622.126 | 3.391477293 | 3834.8 | 1462.7 | 5609161.96 | 2.621726943 | 22184 | 14769 | 327635496 | 1.502065136 | 5312 | 2346 | 12461952 | 2.264279625 | 12954.708 | 5145.171 | 66654187.92 | 2.517838183 | 584 | 407 | 237688 | 1.434889435 | -7 | -1 | 732.56 | 840.57 | 615767.9592 | 0.87150386 | 2073.6 | 872.3 | 1808801.28 | 2.37716382
71.7 | 88 | 12 | 0 | 0 | 78 | 22 | 0 | 0 |  | 0 | 157.76 | 63.03 | 1.037039523 | 9943.6128 | 2.50293511 | 225.124 | 184.184 | 41464.23882 | 1.222277722 | 237.6 | 349.18 | 82965.168 | 0.680451343 | 90.32 | 149.38 | 13492.0016 | 0.604632481 | 109.08 | 182.48 | 19904.9184 | 0.597764139 | 5 | 22.36 | 111.8 | 0.223613596 | 266.4 | 218.3 | 58155.12 | 1.220338983 | 301.76 | 246.86 | 74492.4736 | 1.222393259 | 337.16 | 494.22 | 166631.2152 | 0.682206305 | 6220.24 | 2395.6 | 14901206.94 | 2.596526966 | 4031.2 | 2205.4 | 8890408.48 | 1.827877029 | 17978.4 | 50045.8 | 899743410.7 | 0.359238937 | 729.04 | 1565.7 | 1141457.928 | 0.465631986 | 51312.096 | 66154.216 | 3394511482 | 0.775643626 | 3650.96 | 1136.374 | 4148856.019 | 3.212815499 | 3767.2 | 1532.6 | 5773610.72 | 2.458045152 | 22076 | 14986 | 330830936 | 1.473108234 | 5168 | 2596 | 13416128 | 1.990755008 | 12565.712 | 5740.554 | 72134148.28 | 2.188937165 | 576 | 422 | 243072 | 1.36492891 | -22 | 10 | 719.84 | 922.46 | 664023.6064 | 0.780348199 | 2080.4 | 796.2 | 1656414.48 | 2.612911329
69 | 90 | 10 | 0 | 0 | 77 | 23 | 0 | 0 |  | 0 | 158.3 | 63.145 | 1.038332106 | 9995.8535 | 2.506928498 | 225.77 | 184.306 | 41610.76562 | 1.224973685 | 238 | 349.37 | 83150.06 | 0.681226207 | 90.1 | 149.17 | 13440.217 | 0.604008849 | 108.9 | 182.32 | 19854.648 | 0.597301448 | 5 | 22.24 | 111.2 | 0.224820144 | 267 | 218.45 | 58326.15 | 1.222247654 | 302.3 | 246.99 | 74665.077 | 1.223936192 | 341.3 | 496.23 | 169363.299 | 0.687785906 | 5685.2 | 2395.4 | 13618328.08 | 2.373382316 | 3666 | 2206.1 | 8087562.6 | 1.66175604 | 17982 | 50184.7 | 902421275.4 | 0.358316379 | 726.2 | 1572.55 | 1141985.81 | 0.461797717 | 51138.23 | 66165.794 | 3383601592 | 0.772880168 | 3674.8 | 1139.741 | 4188320.227 | 3.224241297 | 3801 | 1535.9 | 5837955.9 | 2.474770493 | 22130 | 14999 | 331927870 | 1.475431695 | 5240 | 2614 | 13697360 | 2.004590666 | 12760.21 | 5783.911 | 73803918.98 | 2.206156008 | 580 | 423 | 245340 | 1.371158392 | -23 | 13 | 726.2 | 927.39 | 673470.618 | 0.783057829 | 2077 | 793.3 | 1647684.1 | 2.618177234
59.4 | 81 | 19 | 0 | 0 | 83 | 0 | 17 | 0 |  | 0 | 155.87 | 61.945 | 1.035993413 | 9655.36715 | 2.516264428 | 222.863 | 183.03 | 40790.61489 | 1.217630989 | 236.2 | 359.45 | 84902.09 | 0.657115037 | 91.09 | 161.14 | 14678.2426 | 0.565284845 | 109.71 | 186.34 | 20443.3614 | 0.588762477 | 5 | 23.47 | 117.35 | 0.213037921 | 264.3 | 216.7 | 57273.81 | 1.219658514 | 299.87 | 244.34 | 73270.2358 | 1.227265286 | 322.67 | 497.005 | 160368.6034 | 0.649228881 | 8092.88 | 3471 | 28090386.48 | 2.331570153 | 5309.4 | 2953.3 | 15680251.02 | 1.797785528 | 17965.8 | 44137.4 | 792963700.9 | 0.407042553 | 738.98 | 1296.391 | 958007.0212 | 0.570028641 | 51920.627 | 66739.3 | 3465146302 | 0.777961816 | 3567.52 | 1159.489 | 4136500.197 | 3.076803661 | 3648.9 | 1342.7 | 4899378.03 | 2.717583973 | 21887 | 14734 | 322483058 | 1.48547577 | 4916 | 2676 | 13155216 | 1.837070254 | 11884.969 | 5991.031 | 71203217.71 | 1.983793607 | 562 | 417 | 234354 | 1.347721823 | -17 | -2 | 697.58 | 830.32 | 579214.6256 | 0.840133924 | 2092.3 | 1087.8 | 2276003.94 | 1.923423423
70 | 89 | 11 | 0 | 0 | 79 | 21 | 0 | 0 |  | 0 | 158.03 | 62.915 | 1.038568144 | 9942.45745 | 2.511801637 | 225.447 | 184.062 | 41496.22571 | 1.224842716 | 237.8 | 348.99 | 82989.822 | 0.681394882 | 90.21 | 149.59 | 13494.5139 | 0.603048332 | 108.99 | 182.64 | 19905.9336 | 0.5967477 | 5 | 22.48 | 112.4 | 0.222419929 | 266.7 | 218.15 | 58180.605 | 1.222553289 | 302.03 | 246.73 | 74519.8619 | 1.224131642 | 339.23 | 492.21 | 166972.3983 | 0.6891977 | 5952.72 | 2395.8 | 14261526.58 | 2.484648134 | 3848.6 | 2204.7 | 8485008.42 | 1.745634327 | 17980.2 | 49906.9 | 897336043.4 | 0.360274832 | 727.62 | 1558.85 | 1134250.437 | 0.466767168 | 51225.163 | 66142.638 | 3388167413 | 0.774465073 | 3662.88 | 1133.007 | 4150068.68 | 3.232883822 | 3784.1 | 1529.3 | 5787024.13 | 2.474400052 | 22103 | 14973 | 330948219 | 1.476190476 | 5204 | 2578 | 13415912 | 2.018619085 | 12662.961 | 5697.197 | 72143383.42 | 2.222665111 | 578 | 421 | 243338 | 1.372921615 | -21 | 10 | 723.02 | 917.53 | 663392.5406 | 0.788006932 | 2078.7 | 799.1 | 1661089.17 | 2.601301464

## Electrostrain
y | ba | ca | sr | cd | ti | zr | sn | hf | features | hf | rA | rB | t | tA.B | TA.B | dA.O | dB.O | ao | AO | AEN | BEN | en | EN | AEN.P | BEN.P | enp | ENP | AEN.MB | BEN.MB | enmb | ENMB | DA | DB | d | D | ACVW | BCVW | cvw | CVW | AEVW | BEVW | evw | EVW | AD | BD | d1 | D1 | AEC | BEC | ec | EC | ATC | BTC | tc | TC | AHA | BHA | ha | HA | AHF | BHF | hf0 | HF | AEA | BEA | ea | EA | AAV | BAV | av | AV | AP | BP | p | P | AAR | BAR | ar | AR | AAN | BAN | an | AN | ARAM | BRAM | ram | RAM | APE | BPE | pe | PE | NCT | NTO | ZeffA | ZeffB | z | Z | TEA | TEB | te | TE
0.095 | 98 | 0 | 0 | 2 | 100 | 0 | 0 | 0 |  | 0 | 160.4 | 60.5 | 1.059435981 | 9704.2 | 2.651239669 | 228.228 | 181.5 | 41423.382 | 1.257454545 | 243.86 | 345 | 84131.7 | 0.70684058 | 90.6 | 154 | 13952.4 | 0.588311688 | 108.64 | 186 | 20207.04 | 0.584086022 | 5.6 | 25 | 140 | 0.224 | 269 | 215 | 57835 | 1.251162791 | 303.64 | 244 | 74088.16 | 1.24442623 | 372.06 | 450 | 167427 | 0.8268 | 3224.9 | 2400 | 7739760 | 1.343708333 | 1996.4 | 2190 | 4372116 | 0.911598174 | 17864 | 46990 | 839429360 | 0.380165993 | 710.18 | 1415 | 1004904.7 | 0.501893993 | 50998.522 | 65899.5 | 3360777101 | 0.773883292 | 3744 | 1062.3 | 3977251.2 | 3.524428128 | 3905 | 1460 | 5701300 | 2.674657534 | 22256 | 14700 | 327163200 | 1.514013605 | 5584 | 2200 | 12284800 | 2.538181818 | 13682.868 | 4786.7 | 65495784.26 | 2.858517977 | 598 | 400 | 239200 | 1.495 | 0 | 0 | 774.6 | 814 | 630524.4 | 0.951597052 | 2080.4 | 860 | 1789144 | 2.419069767
0.12 | 95 | 0 | 0 | 5 | 100 | 0 | 0 | 0 |  | 0 | 159.5 | 60.5 | 1.056261905 | 9649.75 | 2.636363636 | 227.07 | 181.5 | 41213.205 | 1.25107438 | 249.65 | 345 | 86129.25 | 0.723623188 | 93 | 154 | 14322 | 0.603896104 | 109.6 | 186 | 20385.6 | 0.589247312 | 6.5 | 25 | 162.5 | 0.26 | 267.5 | 215 | 57512.5 | 1.244186047 | 301.6 | 244 | 73590.4 | 1.236065574 | 387.15 | 450 | 174217.5 | 0.860333333 | 3547.25 | 2400 | 8513400 | 1.478020833 | 2231 | 2190 | 4885890 | 1.018721461 | 17660 | 46990 | 829843400 | 0.375824644 | 707.45 | 1415 | 1001041.75 | 0.499964664 | 52092.955 | 65899.5 | 3432899688 | 0.790490899 | 3669 | 1062.3 | 3897578.7 | 3.453826603 | 3807.5 | 1460 | 5558950 | 2.607876712 | 22040 | 14700 | 323988000 | 1.499319728 | 5560 | 2200 | 12232000 | 2.527272727 | 13608.12 | 4786.7 | 65137988 | 2.842902208 | 595 | 400 | 238000 | 1.4875 | 0 | 0 | 799.5 | 814 | 650793 | 0.982186732 | 2111 | 860 | 1815460 | 2.454651163
0.089 | 90 | 0 | 0 | 10 | 100 | 0 | 0 | 0 |  | 0 | 158 | 60.5 | 1.050971779 | 9559 | 2.611570248 | 225.14 | 181.5 | 40862.91 | 1.240440771 | 259.3 | 345 | 89458.5 | 0.751594203 | 97 | 154 | 14938 | 0.62987013 | 111.2 | 186 | 20683.2 | 0.597849462 | 8 | 25 | 200 | 0.32 | 265 | 215 | 56975 | 1.23255814 | 298.2 | 244 | 72760.8 | 1.222131148 | 412.3 | 450 | 185535 | 0.916222222 | 4084.5 | 2400 | 9802800 | 1.701875 | 2622 | 2190 | 5742180 | 1.197260274 | 17320 | 46990 | 813866800 | 0.368589062 | 702.9 | 1415 | 994603.5 | 0.496749117 | 53917.01 | 65899.5 | 3553104000 | 0.818170244 | 3544 | 1062.3 | 3764791.2 | 3.336157394 | 3645 | 1460 | 5321700 | 2.496575342 | 21680 | 14700 | 318696000 | 1.474829932 | 5520 | 2200 | 12144000 | 2.509090909 | 13483.54 | 4786.7 | 64541660.92 | 2.816875927 | 590 | 400 | 236000 | 1.475 | 0 | 0 | 841 | 814 | 684574 | 1.033169533 | 2162 | 860 | 1859320 | 2.513953488
0.069 | 85 | 0 | 0 | 15 | 100 | 0 | 0 | 0 |  | 0 | 156.5 | 60.5 | 1.045681652 | 9468.25 | 2.58677686 | 223.21 | 181.5 | 40512.615 | 1.229807163 | 268.95 | 345 | 92787.75 | 0.779565217 | 101 | 154 | 15554 | 0.655844156 | 112.8 | 186 | 20980.8 | 0.606451613 | 9.5 | 25 | 237.5 | 0.38 | 262.5 | 215 | 56437.5 | 1.220930233 | 294.8 | 244 | 71931.2 | 1.208196721 | 437.45 | 450 | 196852.5 | 0.972111111 | 4621.75 | 2400 | 11092200 | 1.925729167 | 3013 | 2190 | 6598470 | 1.375799087 | 16980 | 46990 | 797890200 | 0.361353479 | 698.35 | 1415 | 988165.25 | 0.493533569 | 55741.065 | 65899.5 | 3673308313 | 0.845849589 | 3419 | 1062.3 | 3632003.7 | 3.218488186 | 3482.5 | 1460 | 5084450 | 2.385273973 | 21320 | 14700 | 313404000 | 1.450340136 | 5480 | 2200 | 12056000 | 2.490909091 | 13358.96 | 4786.7 | 63945333.83 | 2.790849646 | 585 | 400 | 234000 | 1.4625 | 0 | 0 | 882.5 | 814 | 718355 | 1.084152334 | 2213 | 860 | 1903180 | 2.573255814
0.02 | 80 | 0 | 0 | 20 | 100 | 0 | 0 | 0 |  | 0 | 155 | 60.5 | 1.040391526 | 9377.5 | 2.561983471 | 221.28 | 181.5 | 40162.32 | 1.219173554 | 278.6 | 345 | 96117 | 0.807536232 | 105 | 154 | 16170 | 0.681818182 | 114.4 | 186 | 21278.4 | 0.615053763 | 11 | 25 | 275 | 0.44 | 260 | 215 | 55900 | 1.209302326 | 291.4 | 244 | 71101.6 | 1.194262295 | 462.6 | 450 | 208170 | 1.028 | 5159 | 2400 | 12381600 | 2.149583333 | 3404 | 2190 | 7454760 | 1.5543379 | 16640 | 46990 | 781913600 | 0.354117897 | 693.8 | 1415 | 981727 | 0.490318021 | 57565.12 | 65899.5 | 3793512625 | 0.873528934 | 3294 | 1062.3 | 3499216.2 | 3.100818978 | 3320 | 1460 | 4847200 | 2.273972603 | 20960 | 14700 | 308112000 | 1.42585034 | 5440 | 2200 | 11968000 | 2.472727273 | 13234.38 | 4786.7 | 63349006.75 | 2.764823365 | 580 | 400 | 232000 | 1.45 | 0 | 0 | 924 | 814 | 752136 | 1.135135135 | 2264 | 860 | 1947040 | 2.63255814
0.059 | 75 | 0 | 0 | 25 | 100 | 0 | 0 | 0 |  | 0 | 153.5 | 60.5 | 1.035101399 | 9286.75 | 2.537190083 | 219.35 | 181.5 | 39812.025 | 1.208539945 | 288.25 | 345 | 99446.25 | 0.835507246 | 109 | 154 | 16786 | 0.707792208 | 116 | 186 | 21576 | 0.623655914 | 12.5 | 25 | 312.5 | 0.5 | 257.5 | 215 | 55362.5 | 1.197674419 | 288 | 244 | 70272 | 1.180327869 | 487.75 | 450 | 219487.5 | 1.083888889 | 5696.25 | 2400 | 13671000 | 2.3734375 | 3795 | 2190 | 8311050 | 1.732876712 | 16300 | 46990 | 765937000 | 0.346882315 | 689.25 | 1415 | 975288.75 | 0.487102473 | 59389.175 | 65899.5 | 3913716938 | 0.901208279 | 3169 | 1062.3 | 3366428.7 | 2.983149769 | 3157.5 | 1460 | 4609950 | 2.162671233 | 20600 | 14700 | 302820000 | 1.401360544 | 5400 | 2200 | 11880000 | 2.454545455 | 13109.8 | 4786.7 | 62752679.66 | 2.738797084 | 575 | 400 | 230000 | 1.4375 | 0 | 0 | 965.5 | 814 | 785917 | 1.186117936 | 2315 | 860 | 1990900 | 2.691860465
0.145 | 85 | 15 | 0 | 0 | 90 | 10 | 0 | 0 |  | 0 | 156.95 | 61.65 | 1.041296168 | 9675.9675 | 2.545823195 | 224.155 | 182.72 | 40957.6016 | 1.226767732 | 237 | 346.9 | 82215.3 | 0.683194004 | 90.65 | 151.9 | 13769.735 | 0.596774194 | 109.35 | 184.4 | 20164.14 | 0.593004338 | 5 | 23.8 | 119 | 0.210084034 | 265.5 | 216.5 | 57480.75 | 1.226327945 | 300.95 | 245.3 | 73823.035 | 1.226865063 | 330.95 | 470.1 | 155579.595 | 0.703999149 | 7022.8 | 2398 | 16840674.4 | 2.928607173 | 4579 | 2197 | 10060063 | 2.084205735 | 17973 | 48379 | 869515767 | 0.371504165 | 733.3 | 1483.5 | 1087850.55 | 0.494304011 | 51572.895 | 66015.28 | 3404599104 | 0.781226634 | 3615.2 | 1095.97 | 3962150.744 | 3.298630437 | 3716.5 | 1493 | 5548734.5 | 2.489283322 | 21995 | 14830 | 326185850 | 1.483142279 | 5060 | 2380 | 12042800 | 2.12605042 | 12273.965 | 5220.27 | 64073411.27 | 2.351212677 | 570 | 410 | 233700 | 1.390243902 | -10 | -5 | 710.3 | 863.3 | 613201.99 | 0.82277308 | 2085.5 | 831 | 1733050.5 | 2.509626955
0.069 | 72 | 28 | 0 | 0 | 92.5 | 7.5 | 0 | 0 |  | 0 | 153.44 | 61.3625 | 1.03045703 | 9415.462 | 2.50055001 | 219.956 | 182.415 | 40123.27374 | 1.205799962 | 234.4 | 346.425 | 81202.02 | 0.676625532 | 92.08 | 152.425 | 14035.294 | 0.604100377 | 110.52 | 184.8 | 20424.096 | 0.598051948 | 5 | 24.1 | 120.5 | 0.20746888 | 261.6 | 216.125 | 56538.3 | 1.210410642 | 297.44 | 244.975 | 72865.364 | 1.214164711 | 304.04 | 465.075 | 141401.403 | 0.65374402 | 10500.56 | 2398.5 | 25185593.16 | 4.377969564 | 6952.8 | 2195.25 | 15263134.2 | 3.167201913 | 17949.6 | 48031.75 | 862150699.8 | 0.373702811 | 751.76 | 1466.375 | 1102362.07 | 0.512665587 | 52703.024 | 65986.335 | 3477679397 | 0.798696033 | 3460.24 | 1087.5525 | 3763192.663 | 3.181676287 | 3496.8 | 1484.75 | 5191873.8 | 2.355143964 | 21644 | 14797.5 | 320277090 | 1.462679507 | 4592 | 2335 | 10722320 | 1.966595289 | 11009.728 | 5111.8775 | 56280380.84 | 2.153754271 | 544 | 407.5 | 221680 | 1.334969325 | -7.5 | -20.5 | 668.96 | 850.975 | 569268.236 | 0.78611005 | 2107.6 | 838.25 | 1766695.7 | 2.514285714
0.067 | 70 | 30 | 0 | 0 | 93.75 | 6.25 | 0 | 0 |  | 0 | 152.9 | 61.21875 | 1.029295542 | 9360.346875 | 2.497600817 | 219.31 | 182.2625 | 39971.98888 | 1.203264522 | 234 | 346.1875 | 81007.875 | 0.675934284 | 92.3 | 152.6875 | 14093.05625 | 0.604502661 | 110.7 | 185 | 20479.5 | 0.598378378 | 5 | 24.25 | 121.25 | 0.206185567 | 261 | 215.9375 | 56359.6875 | 1.208683068 | 296.9 | 244.8125 | 72684.83125 | 1.212764871 | 299.9 | 462.5625 | 138722.4938 | 0.648344818 | 11035.6 | 2398.75 | 26471645.5 | 4.600562793 | 7318 | 2194.375 | 16058436.25 | 3.334890345 | 17946 | 47858.125 | 858861911.3 | 0.374983349 | 754.6 | 1457.8125 | 1100065.313 | 0.517624866 | 52876.89 | 65971.8625 | 3488386917 | 0.801506703 | 3436.4 | 1083.34375 | 3722802.463 | 3.172031038 | 3463 | 1480.625 | 5127404.375 | 2.338877163 | 21590 | 14781.25 | 319127187.5 | 1.460634249 | 4520 | 2312.5 | 10452500 | 1.954594595 | 10815.23 | 5057.68125 | 54699985.99 | 2.138377147 | 540 | 406.25 | 219375 | 1.329230769 | -6.25 | -23.75 | 662.6 | 844.8125 | 559772.7625 | 0.784316046 | 2111 | 841.875 | 1777198.125 | 2.507498144
0.038 | 68 | 32 | 0 | 0 | 95 | 5 | 0 | 0 |  | 0 | 152.36 | 61.075 | 1.028132394 | 9305.387 | 2.49463774 | 218.664 | 182.11 | 39820.90104 | 1.200724837 | 233.6 | 345.95 | 80813.92 | 0.675242087 | 92.52 | 152.95 | 14150.934 | 0.604903563 | 110.88 | 185.2 | 20534.976 | 0.598704104 | 5 | 24.4 | 122 | 0.204918033 | 260.4 | 215.75 | 56181.3 | 1.206952491 | 296.36 | 244.65 | 72504.474 | 1.211363172 | 295.76 | 460.05 | 136064.388 | 0.642886643 | 11570.64 | 2399 | 27757965.36 | 4.823109629 | 7683.2 | 2193.5 | 16853099.2 | 3.50271256 | 17942.4 | 47684.5 | 855574372.8 | 0.376273212 | 757.44 | 1449.25 | 1097719.92 | 0.522642746 | 53050.756 | 65957.39 | 3499089403 | 0.804318606 | 3412.56 | 1079.135 | 3682612.936 | 3.162310554 | 3429.2 | 1476.5 | 5063213.8 | 2.322519472 | 21536 | 14765 | 317979040 | 1.45858449 | 4448 | 2290 | 10185920 | 1.942358079 | 10620.732 | 5003.485 | 53140673.25 | 2.122666901 | 536 | 405 | 217080 | 1.32345679 | -5 | -27 | 656.24 | 838.65 | 550355.676 | 0.782495678 | 2114.4 | 845.5 | 1787725.2 | 2.500768776
0.031 | 64 | 36 | 0 | 0 | 97.5 | 2.5 | 0 | 0 |  | 0 | 151.28 | 60.7875 | 1.025801101 | 9195.933 | 2.488669546 | 217.372 | 181.805 | 39519.31646 | 1.195632683 | 232.8 | 345.475 | 80426.58 | 0.673854838 | 92.96 | 153.475 | 14267.036 | 0.605701254 | 111.24 | 185.6 | 20646.144 | 0.599353448 | 5 | 24.7 | 123.5 | 0.20242915 | 259.2 | 215.375 | 55825.2 | 1.203482298 | 295.28 | 244.325 | 72144.286 | 1.20855418 | 287.48 | 455.025 | 130810.587 | 0.631789462 | 12640.72 | 2399.5 | 30331407.64 | 5.26806418 | 8413.6 | 2191.75 | 18440507.8 | 3.838758983 | 17935.2 | 47337.25 | 849003046.2 | 0.378881325 | 763.12 | 1432.125 | 1092883.23 | 0.532858514 | 53398.488 | 65928.445 | 3520479279 | 0.809946117 | 3364.88 | 1070.7175 | 3602835.901 | 3.142640332 | 3361.6 | 1468.25 | 4935669.2 | 2.28952835 | 21428 | 14732.5 | 315688010 | 1.454471407 | 4304 | 2245 | 9662480 | 1.91714922 | 10231.736 | 4895.0925 | 50085294.16 | 2.09020279 | 528 | 402.5 | 212520 | 1.311801242 | -2.5 | -33.5 | 643.52 | 826.325 | 531756.664 | 0.778773485 | 2121.2 | 852.75 | 1808853.3 | 2.487481677
0.085 | 76 | 24 | 0 | 0 | 90 | 10 | 0 | 0 |  | 0 | 154.52 | 61.65 | 1.032775038 | 9526.158 | 2.506407137 | 221.248 | 182.72 | 40426.43456 | 1.210858144 | 235.2 | 346.9 | 81590.88 | 0.678005189 | 91.64 | 151.9 | 13920.116 | 0.603291639 | 110.16 | 184.4 | 20313.504 | 0.597396963 | 5 | 23.8 | 119 | 0.210084034 | 262.8 | 216.5 | 56896.2 | 1.213856813 | 298.52 | 245.3 | 73226.956 | 1.216958826 | 312.32 | 470.1 | 146821.632 | 0.664369283 | 9430.48 | 2398 | 22614291.04 | 3.93264387 | 6222.4 | 2197 | 13670612.8 | 2.832225762 | 17956.8 | 48379 | 868732027.2 | 0.371169309 | 746.08 | 1483.5 | 1106809.68 | 0.502918773 | 52355.292 | 66015.28 | 3456249261 | 0.79307839 | 3507.92 | 1095.97 | 3844575.082 | 3.200744546 | 3564.4 | 1493 | 5321649.2 | 2.387407904 | 21752 | 14830 | 322582160 | 1.466756575 | 4736 | 2380 | 11271680 | 1.989915966 | 11398.724 | 5220.27 | 59504416.94 | 2.183550659 | 552 | 410 | 226320 | 1.346341463 | -10 | -14 | 681.68 | 863.3 | 588494.344 | 0.789621221 | 2100.8 | 831 | 1745764.8 | 2.528038508
0.031 | 66 | 34 | 0 | 0 | 96.25 | 3.75 | 0 | 0 |  | 0 | 151.82 | 60.93125 | 1.026967581 | 9250.582375 | 2.491660683 | 218.018 | 181.9575 | 39670.01024 | 1.198180894 | 233.2 | 345.7125 | 80620.155 | 0.674548939 | 92.74 | 153.2125 | 14208.92725 | 0.605303092 | 111.06 | 185.4 | 20590.524 | 0.599029126 | 5 | 24.55 | 122.75 | 0.203665988 | 259.8 | 215.5625 | 56003.1375 | 1.205218904 | 295.82 | 244.4875 | 72324.29225 | 1.209959609 | 291.62 | 457.5375 | 133427.0858 | 0.637368522 | 12105.68 | 2399.25 | 29044552.74 | 5.045610086 | 8048.4 | 2192.625 | 17647123.05 | 3.670668719 | 17938.8 | 47510.875 | 852288084.5 | 0.377572503 | 760.28 | 1440.6875 | 1095325.893 | 0.527720272 | 53224.622 | 65942.9175 | 3509786858 | 0.807131744 | 3388.72 | 1074.92625 | 3642624.082 | 3.152513952 | 3395.4 | 1472.375 | 4999302.075 | 2.306070125 | 21482 | 14748.75 | 316832647.5 | 1.456530214 | 4376 | 2267.5 | 9922580 | 1.929878721 | 10426.234 | 4949.28875 | 51602442.64 | 2.106612592 | 532 | 403.75 | 214795 | 1.317647059 | -3.75 | -30.25 | 649.88 | 832.4875 | 541016.9765 | 0.780648358 | 2117.8 | 849.125 | 1798276.925 | 2.494096864
0.024 | 62 | 38 | 0 | 0 | 98.75 | 1.25 | 0 | 0 |  | 0 | 150.74 | 60.64375 | 1.024632948 | 9141.438875 | 2.485664228 | 216.726 | 181.6525 | 39368.81972 | 1.193080194 | 232.4 | 345.2375 | 80233.195 | 0.673159781 | 93.18 | 153.7375 | 14325.26025 | 0.606098057 | 111.42 | 185.8 | 20701.836 | 0.599677072 | 5 | 24.85 | 124.25 | 0.201207243 | 258.6 | 215.1875 | 55647.4875 | 1.201742666 | 294.74 | 244.1625 | 71964.45525 | 1.20714688 | 283.34 | 452.5125 | 128214.8918 | 0.626148449 | 13175.76 | 2399.75 | 31618530.06 | 5.490471924 | 8778.8 | 2190.875 | 19233253.45 | 4.006983511 | 17931.6 | 47163.625 | 845719258.1 | 0.380199783 | 765.96 | 1423.5625 | 1090391.933 | 0.538058568 | 53572.354 | 65913.9725 | 3531166668 | 0.812761725 | 3341.04 | 1066.50875 | 3563248.394 | 3.132688785 | 3327.8 | 1464.125 | 4872315.175 | 2.272893366 | 21374 | 14716.25 | 314545127.5 | 1.452408052 | 4232 | 2222.5 | 9405620 | 1.90416198 | 10037.238 | 4840.89625 | 48589227.79 | 2.073425556 | 524 | 401.25 | 210255 | 1.305919003 | -1.25 | -36.75 | 637.16 | 820.1625 | 522574.7385 | 0.776870437 | 2124.6 | 856.375 | 1819454.325 | 2.480922493
0.052 | 80 | 20 | 0 | 0 | 82 | 18 | 0 | 0 |  | 0 | 155.6 | 62.57 | 1.031854515 | 9735.892 | 2.486814767 | 222.54 | 183.696 | 40879.70784 | 1.211458061 | 236 | 348.42 | 82227.12 | 0.677343436 | 91.2 | 150.22 | 13700.064 | 0.607109573 | 109.8 | 183.12 | 20106.576 | 0.599606815 | 5 | 22.84 | 114.2 | 0.218914186 | 264 | 217.7 | 57472.8 | 1.212677997 | 299.6 | 246.34 | 73803.464 | 1.216205245 | 320.6 | 486.18 | 155869.308 | 0.65942655 | 8360.4 | 2396.4 | 20034862.56 | 3.4887331 | 5492 | 2202.6 | 12096679.2 | 2.493416871 | 17964 | 49490.2 | 889041952.8 | 0.362980954 | 740.4 | 1538.3 | 1138957.32 | 0.481310538 | 52007.56 | 66107.904 | 3438110784 | 0.786707139 | 3555.6 | 1122.906 | 3992604.574 | 3.16642711 | 3632 | 1519.4 | 5518460.8 | 2.39041727 | 21860 | 14934 | 326457240 | 1.463773939 | 4880 | 2524 | 12317120 | 1.933438986 | 11787.72 | 5567.126 | 65623722.49 | 2.117379775 | 560 | 418 | 234080 | 1.339712919 | -18 | -2 | 694.4 | 902.74 | 626862.656 | 0.769213727 | 2094 | 807.8 | 1691533.2 | 2.592225798
0.036 | 75 | 25 | 0 | 0 | 85 | 15 | 0 | 0 |  | 0 | 154.25 | 62.225 | 1.028894379 | 9598.20625 | 2.478907192 | 220.925 | 183.33 | 40502.18025 | 1.205067365 | 235 | 347.85 | 81744.75 | 0.675578554 | 91.75 | 150.85 | 13840.4875 | 0.608220086 | 110.25 | 183.6 | 20241.9 | 0.600490196 | 5 | 23.2 | 116 | 0.215517241 | 262.5 | 217.25 | 57028.125 | 1.208285386 | 298.25 | 245.95 | 73354.5875 | 1.212644847 | 310.25 | 480.15 | 148966.5375 | 0.646152244 | 9698 | 2397 | 23246106 | 4.045890697 | 6405 | 2200.5 | 14094202.5 | 2.910702113 | 17955 | 49073.5 | 881114692.5 | 0.365879752 | 747.5 | 1517.75 | 1134518.125 | 0.492505353 | 52442.225 | 66073.17 | 3465024048 | 0.793699243 | 3496 | 1112.805 | 3890366.28 | 3.141610615 | 3547.5 | 1509.5 | 5354951.25 | 2.350115932 | 21725 | 14895 | 323593875 | 1.458543135 | 4700 | 2470 | 11609000 | 1.902834008 | 11301.475 | 5437.055 | 61446741.16 | 2.078602295 | 550 | 415 | 228250 | 1.325301205 | -15 | -10 | 678.5 | 887.95 | 602474.075 | 0.764119601 | 2102.5 | 816.5 | 1716691.25 | 2.575015309
0.045 | 70 | 30 | 0 | 0 | 88 | 12 | 0 | 0 |  | 0 | 152.9 | 61.88 | 1.025924125 | 9461.452 | 2.470911441 | 219.31 | 182.964 | 40125.83484 | 1.198651101 | 234 | 347.28 | 81263.52 | 0.673807878 | 92.3 | 151.48 | 13981.604 | 0.609321363 | 110.7 | 184.08 | 20377.656 | 0.60136897 | 5 | 23.56 | 117.8 | 0.212224109 | 261 | 216.8 | 56584.8 | 1.203874539 | 296.9 | 245.56 | 72906.764 | 1.209073139 | 299.9 | 474.12 | 142188.588 | 0.632540285 | 11035.6 | 2397.6 | 26458954.56 | 4.602769436 | 7318 | 2198.4 | 16087891.2 | 3.328784571 | 17946 | 48656.8 | 873194932.8 | 0.368828201 | 754.6 | 1497.2 | 1129787.12 | 0.504007481 | 52876.89 | 66038.436 | 3491907116 | 0.800698702 | 3436.4 | 1102.704 | 3789332.026 | 3.116339471 | 3463 | 1499.6 | 5193114.8 | 2.309282475 | 21590 | 14856 | 320741040 | 1.453284868 | 4520 | 2416 | 10920320 | 1.870860927 | 10815.23 | 5306.984 | 57396252.57 | 2.037923988 | 540 | 412 | 222480 | 1.310679612 | -12 | -18 | 662.6 | 873.16 | 578555.816 | 0.758852902 | 2111 | 825.2 | 1741997.2 | 2.558167717
0.042 | 65 | 35 | 0 | 0 | 91 | 9 | 0 | 0 |  | 0 | 151.55 | 61.535 | 1.022943703 | 9325.62925 | 2.462826034 | 217.695 | 182.598 | 39750.67161 | 1.192209115 | 233 | 346.71 | 80783.43 | 0.672031381 | 92.85 | 152.11 | 14123.4135 | 0.610413517 | 111.15 | 184.56 | 20513.844 | 0.602243173 | 5 | 23.92 | 119.6 | 0.2090301 | 259.5 | 216.35 | 56142.825 | 1.199445343 | 295.55 | 245.17 | 72459.9935 | 1.205490068 | 289.55 | 468.09 | 135535.4595 | 0.618577624 | 12373.2 | 2398.2 | 29673408.24 | 5.159369527 | 8231 | 2196.3 | 18077745.3 | 3.74766653 | 17937 | 48240.1 | 865282673.7 | 0.371827587 | 761.7 | 1476.65 | 1124764.305 | 0.51582975 | 53311.555 | 66003.702 | 3518759989 | 0.807705528 | 3376.8 | 1092.603 | 3689501.81 | 3.090601069 | 3378.5 | 1489.7 | 5032951.45 | 2.26790629 | 21455 | 14817 | 317898735 | 1.44799892 | 4340 | 2362 | 10251080 | 1.83742591 | 10328.985 | 5176.913 | 53472256.72 | 1.995201581 | 530 | 409 | 216770 | 1.295843521 | -9 | -26 | 646.7 | 858.37 | 555107.879 | 0.753404709 | 2119.5 | 833.9 | 1767451.05 | 2.541671663
0.035 | 60 | 40 | 0 | 0 | 94 | 6 | 0 | 0 |  | 0 | 150.2 | 61.19 | 1.019953058 | 9190.738 | 2.454649453 | 216.08 | 182.232 | 39376.69056 | 1.185741253 | 232 | 346.14 | 80304.48 | 0.670249032 | 93.4 | 152.74 | 14265.916 | 0.611496661 | 111.6 | 185.04 | 20650.464 | 0.60311284 | 5 | 24.28 | 121.4 | 0.205930807 | 258 | 215.9 | 55702.2 | 1.194997684 | 294.2 | 244.78 | 72014.276 | 1.20189558 | 279.2 | 462.06 | 129007.152 | 0.60425053 | 13710.8 | 2398.8 | 32889467.04 | 5.715691179 | 9144 | 2194.2 | 20063764.8 | 4.167350287 | 17928 | 47823.4 | 857377915.2 | 0.374879243 | 768.8 | 1456.1 | 1119449.68 | 0.527985715 | 53746.22 | 65968.968 | 3545582667 | 0.814719733 | 3317.2 | 1082.502 | 3590875.634 | 3.064382329 | 3294 | 1479.8 | 4874461.2 | 2.225976483 | 21320 | 14778 | 315066960 | 1.442685072 | 4160 | 2308 | 9601280 | 1.802426343 | 9842.74 | 5046.842 | 49674753.63 | 1.950277025 | 520 | 406 | 211120 | 1.280788177 | -6 | -34 | 630.8 | 843.58 | 532130.264 | 0.747765476 | 2128 | 842.6 | 1793052.8 | 2.525516259
0.013 | 55 | 45 | 0 | 0 | 97 | 3 | 0 | 0 |  | 0 | 148.85 | 60.845 | 1.01695214 | 9056.77825 | 2.446380146 | 214.465 | 181.866 | 39003.89169 | 1.179247358 | 231 | 345.57 | 79826.67 | 0.668460804 | 93.95 | 153.37 | 14409.1115 | 0.612570907 | 112.05 | 185.52 | 20787.516 | 0.603978008 | 5 | 24.64 | 123.2 | 0.202922078 | 256.5 | 215.45 | 55262.925 | 1.190531446 | 292.85 | 244.39 | 71569.6115 | 1.198289619 | 268.85 | 456.03 | 122603.6655 | 0.589544548 | 15048.4 | 2399.4 | 36107130.96 | 6.2717346 | 10057 | 2192.1 | 22045949.7 | 4.587838146 | 17919 | 47406.7 | 849480657.3 | 0.377984546 | 775.9 | 1435.55 | 1113843.245 | 0.540489708 | 54180.885 | 65934.234 | 3572375150 | 0.821741328 | 3257.6 | 1072.401 | 3493453.498 | 3.037669678 | 3209.5 | 1469.9 | 4717644.05 | 2.18348187 | 21185 | 14739 | 312245715 | 1.437343103 | 3980 | 2254 | 8970920 | 1.765749778 | 9356.495 | 4916.771 | 46003743.28 | 1.90297555 | 510 | 403 | 205530 | 1.265508685 | -3 | -42 | 614.9 | 828.79 | 509622.971 | 0.741924975 | 2136.5 | 851.3 | 1818802.45 | 2.509691061
0.092 | 89.2 | 10.8 | 0 | 0 | 88 | 12 | 0 | 0 |  | 0 | 158.084 | 61.88 | 1.044081827 | 9782.23792 | 2.55468649 | 225.5116 | 182.964 | 41260.50438 | 1.232546293 | 237.84 | 347.28 | 82597.0752 | 0.684865238 | 90.188 | 151.48 | 13661.67824 | 0.595378928 | 108.972 | 184.08 | 20059.56576 | 0.591981747 | 5 | 23.56 | 117.8 | 0.212224109 | 266.76 | 216.8 | 57833.568 | 1.230442804 | 302.084 | 245.56 | 74179.74704 | 1.230184069 | 339.644 | 474.12 | 161032.0133 | 0.716367164 | 5899.216 | 2397.6 | 14143960.28 | 2.460467134 | 3812.08 | 2198.4 | 8380476.672 | 1.734024745 | 17980.56 | 48656.8 | 874876511.8 | 0.369538482 | 727.336 | 1497.2 | 1088967.459 | 0.485797489 | 51207.7764 | 66038.436 | 3381681464 | 0.775423821 | 3665.264 | 1102.704 | 4041701.274 | 3.323887462 | 3787.48 | 1499.6 | 5679705.008 | 2.525660176 | 22108.4 | 14856 | 328442390.4 | 1.48817986 | 5211.2 | 2416 | 12590259.2 | 2.156953642 | 12682.4108 | 5306.984 | 67305351.2 | 2.389758627 | 578.4 | 412 | 238300.8 | 1.403883495 | -12 | 1.2 | 723.656 | 873.16 | 631867.473 | 0.828778231 | 2078.36 | 825.2 | 1715062.672 | 2.518613669
0.101 | 87.4 | 12.6 | 0 | 0 | 91 | 9 | 0 | 0 |  | 0 | 157.598 | 61.535 | 1.044163951 | 9697.79293 | 2.561111563 | 224.9302 | 182.598 | 41071.80466 | 1.231832769 | 237.48 | 346.71 | 82336.6908 | 0.684952842 | 90.386 | 152.11 | 13748.61446 | 0.594214713 | 109.134 | 184.56 | 20141.77104 | 0.591319896 | 5 | 23.92 | 119.6 | 0.2090301 | 266.22 | 216.35 | 57596.697 | 1.230506124 | 301.598 | 245.17 | 73942.78166 | 1.230158665 | 335.918 | 468.09 | 157239.8566 | 0.717635497 | 6380.752 | 2398.2 | 15302319.45 | 2.660642148 | 4140.76 | 2196.3 | 9094351.188 | 1.885334426 | 17977.32 | 48240.1 | 867227714.5 | 0.372663407 | 729.892 | 1476.65 | 1077795.022 | 0.4942891 | 51364.2558 | 66003.702 | 3390231033 | 0.77820265 | 3643.808 | 1092.603 | 3981235.552 | 3.334978945 | 3757.06 | 1489.7 | 5596892.282 | 2.522024569 | 22059.8 | 14817 | 326860056.6 | 1.4888169 | 5146.4 | 2362 | 12155796.8 | 2.178831499 | 12507.3626 | 5176.913 | 64749528.04 | 2.415988563 | 574.8 | 409 | 235093.2 | 1.405378973 | -9 | -3.6 | 717.932 | 858.37 | 616251.2908 | 0.836389902 | 2081.42 | 833.9 | 1735696.138 | 2.496006715
0.078 | 85.6 | 14.4 | 0 | 0 | 94 | 6 | 0 | 0 |  | 0 | 157.112 | 61.19 | 1.044246358 | 9613.68328 | 2.567609086 | 224.3488 | 182.232 | 40883.53052 | 1.231116379 | 237.12 | 346.14 | 82076.7168 | 0.685040735 | 90.584 | 152.74 | 13835.80016 | 0.593060102 | 109.296 | 185.04 | 20224.13184 | 0.590661479 | 5 | 24.28 | 121.4 | 0.205930807 | 265.68 | 215.9 | 57360.312 | 1.230569708 | 301.112 | 244.78 | 73706.19536 | 1.230133181 | 332.192 | 462.06 | 153492.6355 | 0.718936935 | 6862.288 | 2398.8 | 16461256.45 | 2.860717025 | 4469.44 | 2194.2 | 9806845.248 | 2.036933734 | 17974.08 | 47823.4 | 859581617.5 | 0.375842788 | 732.448 | 1456.1 | 1066517.533 | 0.503020397 | 51520.7352 | 65968.968 | 3398769732 | 0.780984405 | 3622.352 | 1082.502 | 3921203.285 | 3.34627742 | 3726.64 | 1479.8 | 5514681.872 | 2.518340316 | 22011.2 | 14778 | 325281513.6 | 1.489457301 | 5081.6 | 2308 | 11728332.8 | 2.201733102 | 12332.3144 | 5046.842 | 62239242.27 | 2.443570534 | 571.2 | 406 | 231907.2 | 1.406896552 | -6 | -8.4 | 712.208 | 843.58 | 600804.4246 | 0.844268475 | 2084.48 | 842.6 | 1756382.848 | 2.473866603
0.058 | 83.8 | 16.2 | 0 | 0 | 97 | 3 | 0 | 0 |  | 0 | 156.626 | 60.845 | 1.044329048 | 9529.90897 | 2.574180294 | 223.7674 | 181.866 | 40695.68197 | 1.230397106 | 236.76 | 345.57 | 81817.1532 | 0.685128917 | 90.782 | 153.37 | 13923.23534 | 0.591914977 | 109.458 | 185.52 | 20306.64816 | 0.590006468 | 5 | 24.64 | 123.2 | 0.202922078 | 265.14 | 215.45 | 57124.413 | 1.230633558 | 300.626 | 244.39 | 73469.98814 | 1.230107615 | 328.466 | 456.03 | 149790.35 | 0.720272789 | 7343.824 | 2399.4 | 17620771.31 | 3.06069184 | 4798.12 | 2192.1 | 10517958.85 | 2.188823503 | 17970.84 | 47406.7 | 851938220.6 | 0.379078063 | 735.004 | 1435.55 | 1055134.992 | 0.512001672 | 51677.2146 | 65934.234 | 3407297560 | 0.78376909 | 3600.896 | 1072.401 | 3861604.471 | 3.357788738 | 3696.22 | 1469.9 | 5433073.778 | 2.514606436 | 21962.6 | 14739 | 323706761.4 | 1.490101092 | 5016.8 | 2254 | 11307867.2 | 2.225732032 | 12157.2662 | 4916.771 | 59774493.89 | 2.472611842 | 567.6 | 403 | 228742.8 | 1.408436725 | -3 | -13.2 | 706.484 | 828.79 | 585526.8744 | 0.852428239 | 2087.54 | 851.3 | 1777122.802 | 2.45217902
0.062 | 91 | 9 | 0 | 0 | 85 | 15 | 0 | 0 |  | 0 | 158.57 | 62.225 | 1.043999982 | 9867.01825 | 2.548332664 | 226.093 | 183.33 | 41449.62969 | 1.233256968 | 238.2 | 347.85 | 82857.87 | 0.684777922 | 89.99 | 150.85 | 13574.9915 | 0.596552867 | 108.81 | 183.6 | 19977.516 | 0.592647059 | 5 | 23.2 | 116 | 0.215517241 | 267.3 | 217.25 | 58070.925 | 1.230379747 | 302.57 | 245.95 | 74417.0915 | 1.230209392 | 343.37 | 480.15 | 164869.1055 | 0.715130688 | 5417.68 | 2397 | 12986178.96 | 2.260191907 | 3483.4 | 2200.5 | 7665221.7 | 1.583003863 | 17983.8 | 49073.5 | 882528009.3 | 0.366466627 | 724.78 | 1517.75 | 1100034.845 | 0.477535826 | 51051.297 | 66073.17 | 3373121025 | 0.772647914 | 3686.72 | 1112.805 | 4102600.45 | 3.312997336 | 3817.9 | 1509.5 | 5763120.05 | 2.529248095 | 22157 | 14895 | 330028515 | 1.487546156 | 5276 | 2470 | 13031720 | 2.136032389 | 12857.459 | 5437.055 | 69906711.74 | 2.364783693 | 582 | 415 | 241530 | 1.402409639 | -15 | 6 | 729.38 | 887.95 | 647652.971 | 0.821420125 | 2075.3 | 816.5 | 1694482.45 | 2.541702388
0.049 | 70 | 30 | 0 | 0 | 88 | 0 | 12 | 0 |  | 0 | 152.9 | 61.52 | 1.02775686 | 9406.408 | 2.485370611 | 219.31 | 182.58 | 40041.6198 | 1.201172089 | 234 | 355.2 | 83116.8 | 0.658783784 | 92.3 | 159.04 | 14679.392 | 0.580357143 | 110.7 | 186.24 | 20616.768 | 0.59439433 | 5 | 23.92 | 119.6 | 0.2090301 | 261 | 216.2 | 56428.2 | 1.207215541 | 296.9 | 244.24 | 72514.856 | 1.215607599 | 299.9 | 483.18 | 144905.682 | 0.620679664 | 11035.6 | 3156 | 34828353.6 | 3.496704689 | 7318 | 2728.8 | 19969358.4 | 2.681764878 | 17946 | 44976.4 | 807146474.4 | 0.399009258 | 754.6 | 1331.276 | 1004580.87 | 0.56682461 | 52876.89 | 66492.3 | 3515906033 | 0.795233283 | 3436.4 | 1130.904 | 3886238.506 | 3.038631042 | 3463 | 1377.2 | 4769243.6 | 2.514522219 | 21590 | 14724 | 317891160 | 1.466313502 | 4520 | 2536 | 11462720 | 1.782334385 | 10815.23 | 5636.816 | 60963461.51 | 1.91867714 | 540 | 412 | 222480 | 1.310679612 | -12 | -18 | 662.6 | 825.52 | 546989.552 | 0.802645605 | 2111 | 1020.8 | 2154908.8 | 2.067985893
0.058 | 65 | 35 | 0 | 0 | 91 | 0 | 9 | 0 |  | 0 | 151.55 | 61.265 | 1.024315997 | 9284.71075 | 2.473679915 | 217.695 | 182.31 | 39687.97545 | 1.19409248 | 233 | 352.65 | 82167.45 | 0.660711754 | 92.85 | 157.78 | 14649.873 | 0.588477627 | 111.15 | 186.18 | 20693.907 | 0.5970029 | 5 | 24.19 | 120.95 | 0.206696982 | 259.5 | 215.9 | 56026.05 | 1.201945345 | 295.55 | 244.18 | 72167.399 | 1.21037759 | 289.55 | 474.885 | 137502.9518 | 0.609726565 | 12373.2 | 2967 | 36711284.4 | 4.170273003 | 8231 | 2594.1 | 21352037.1 | 3.172969431 | 17937 | 45479.8 | 815771172.6 | 0.394394874 | 761.7 | 1352.207 | 1029976.072 | 0.563301329 | 53311.555 | 66344.1 | 3536907136 | 0.803561357 | 3376.8 | 1113.753 | 3760921.13 | 3.031911025 | 3378.5 | 1397.9 | 4722805.15 | 2.416839545 | 21455 | 14718 | 315774690 | 1.457738823 | 4340 | 2452 | 10641680 | 1.769983687 | 10328.985 | 5424.287 | 56027379.06 | 1.904210636 | 530 | 409 | 216770 | 1.295843521 | -9 | -26 | 646.7 | 822.64 | 532001.288 | 0.786127589 | 2119.5 | 980.6 | 2078381.7 | 2.161431776
0.034 | 60 | 40 | 0 | 0 | 94 | 0 | 6 | 0 |  | 0 | 150.2 | 61.01 | 1.020866404 | 9163.702 | 2.461891493 | 216.08 | 182.04 | 39335.2032 | 1.18699187 | 232 | 350.1 | 81223.2 | 0.662667809 | 93.4 | 156.52 | 14618.968 | 0.596728853 | 111.6 | 186.12 | 20770.992 | 0.599613153 | 5 | 24.46 | 122.3 | 0.204415372 | 258 | 215.6 | 55624.8 | 1.196660482 | 294.2 | 244.12 | 71820.104 | 1.205145011 | 279.2 | 466.59 | 130271.928 | 0.59838402 | 13710.8 | 2778 | 38088602.4 | 4.935493161 | 9144 | 2459.4 | 22488753.6 | 3.717979995 | 17928 | 45983.2 | 824386809.6 | 0.389881522 | 768.8 | 1373.138 | 1055668.494 | 0.559885459 | 53746.22 | 66195.9 | 3557779404 | 0.811926721 | 3317.2 | 1096.602 | 3637648.154 | 3.024980804 | 3294 | 1418.6 | 4672868.4 | 2.322007613 | 21320 | 14712 | 313659840 | 1.449157151 | 4160 | 2368 | 9850880 | 1.756756757 | 9842.74 | 5211.758 | 51297978.94 | 1.888564281 | 520 | 406 | 211120 | 1.280788177 | -6 | -34 | 630.8 | 819.76 | 517104.608 | 0.76949351 | 2128 | 940.4 | 2001171.2 | 2.262866865
0.024 | 55 | 45 | 0 | 0 | 97 | 0 | 3 | 0 |  | 0 | 148.85 | 60.755 | 1.017408047 | 9043.38175 | 2.450004115 | 214.465 | 181.77 | 38983.30305 | 1.179870166 | 231 | 347.55 | 80284.05 | 0.664652568 | 93.95 | 155.26 | 14586.677 | 0.605114002 | 112.05 | 186.06 | 20848.023 | 0.602225089 | 5 | 24.73 | 123.65 | 0.202183583 | 256.5 | 215.3 | 55224.45 | 1.191360892 | 292.85 | 244.06 | 71472.971 | 1.199909858 | 268.85 | 458.295 | 123212.6108 | 0.586630882 | 15048.4 | 2589 | 38960307.6 | 5.812437234 | 10057 | 2324.7 | 23379507.9 | 4.326149611 | 17919 | 46486.6 | 832993385.4 | 0.385465919 | 775.9 | 1394.069 | 1081658.137 | 0.556572164 | 54180.885 | 66047.7 | 3578522838 | 0.820329625 | 3257.6 | 1079.451 | 3516419.578 | 3.01783036 | 3209.5 | 1439.3 | 4619433.35 | 2.229903425 | 21185 | 14706 | 311546610 | 1.440568475 | 3980 | 2284 | 9090320 | 1.742556918 | 9356.495 | 4999.229 | 46775261.14 | 1.871587599 | 510 | 403 | 205530 | 1.265508685 | -3 | -42 | 614.9 | 816.88 | 502299.512 | 0.752742141 | 2136.5 | 900.2 | 1923277.3 | 2.373361475
0.116 | 85.6 | 14.4 | 0 | 0 | 94 | 0 | 6 | 0 |  | 0 | 157.112 | 61.01 | 1.045181457 | 9585.40312 | 2.575184396 | 224.3488 | 182.04 | 40840.45555 | 1.232414854 | 237.12 | 350.1 | 83015.712 | 0.677292202 | 90.584 | 156.52 | 14178.20768 | 0.578737542 | 109.296 | 186.12 | 20342.17152 | 0.587234043 | 5 | 24.46 | 122.3 | 0.204415372 | 265.68 | 215.6 | 57280.608 | 1.232282004 | 301.112 | 244.12 | 73507.46144 | 1.233458955 | 332.192 | 466.59 | 154997.4653 | 0.711956964 | 6862.288 | 2778 | 19063436.06 | 2.470226062 | 4469.44 | 2459.4 | 10992140.74 | 1.81728877 | 17974.08 | 45983.2 | 826505715.5 | 0.390883627 | 732.448 | 1373.138 | 1005752.182 | 0.533411791 | 51520.7352 | 66195.9 | 3410461435 | 0.778307043 | 3622.352 | 1096.602 | 3972278.448 | 3.303251316 | 3726.64 | 1418.6 | 5286611.504 | 2.626984351 | 22011.2 | 14712 | 323828774.4 | 1.496139206 | 5081.6 | 2368 | 12033228.8 | 2.145945946 | 12332.3144 | 5211.758 | 64273038.23 | 2.366248471 | 571.2 | 406 | 231907.2 | 1.406896552 | -6 | -8.4 | 712.208 | 819.76 | 583839.6301 | 0.868800625 | 2084.48 | 940.4 | 1960244.992 | 2.216588686
0.092 | 83.8 | 16.2 | 0 | 0 | 97 | 0 | 3 | 0 |  | 0 | 156.626 | 60.755 | 1.044797228 | 9515.81263 | 2.577993581 | 223.7674 | 181.77 | 40674.2003 | 1.231046927 | 236.76 | 347.55 | 82285.938 | 0.681225723 | 90.782 | 155.26 | 14094.81332 | 0.58470952 | 109.458 | 186.06 | 20365.75548 | 0.588294099 | 5 | 24.73 | 123.65 | 0.202183583 | 265.14 | 215.3 | 57084.642 | 1.231490943 | 300.626 | 244.06 | 73370.78156 | 1.231770876 | 328.466 | 458.295 | 150534.3255 | 0.716713034 | 7343.824 | 2589 | 19013160.34 | 2.836548474 | 4798.12 | 2324.7 | 11154189.56 | 2.063973846 | 17970.84 | 46486.6 | 835403250.7 | 0.386581079 | 735.004 | 1394.069 | 1024646.291 | 0.527236457 | 51677.2146 | 66047.7 | 3413161167 | 0.782422622 | 3600.896 | 1079.451 | 3886990.788 | 3.335858691 | 3696.22 | 1439.3 | 5319969.446 | 2.568067811 | 21962.6 | 14706 | 322981995.6 | 1.493444852 | 5016.8 | 2284 | 11458371.2 | 2.196497373 | 12157.2662 | 4999.229 | 60776957.75 | 2.431828228 | 567.6 | 403 | 228742.8 | 1.408436725 | -3 | -13.2 | 706.484 | 816.88 | 577112.6499 | 0.864856527 | 2087.54 | 900.2 | 1879203.508 | 2.318973561
0.06 | 82.9 | 17.1 | 0 | 0 | 98.5 | 0 | 1.5 | 0 |  | 0 | 156.383 | 60.6275 | 1.044604747 | 9481.110333 | 2.579407035 | 223.4767 | 181.635 | 40591.1904 | 1.230361439 | 236.58 | 346.275 | 81921.7395 | 0.683214208 | 90.881 | 154.63 | 14052.92903 | 0.587732005 | 109.539 | 186.03 | 20377.54017 | 0.588824383 | 5 | 24.865 | 124.325 | 0.201085864 | 264.87 | 215.15 | 56986.7805 | 1.231094585 | 300.383 | 244.03 | 73302.46349 | 1.230926525 | 326.603 | 454.1475 | 148325.9359 | 0.719156221 | 7584.592 | 2494.5 | 18919764.74 | 3.040525957 | 4962.46 | 2257.35 | 11202009.08 | 2.19835648 | 17969.22 | 46738.3 | 839850795.1 | 0.384464561 | 736.282 | 1404.5345 | 1034133.471 | 0.52421781 | 51755.4543 | 65973.6 | 3414493640 | 0.784487345 | 3590.168 | 1070.8755 | 3844622.952 | 3.352554055 | 3681.01 | 1449.65 | 5336176.147 | 2.539240506 | 21938.3 | 14703 | 322558824.9 | 1.492096851 | 4984.4 | 2242 | 11175024.8 | 2.223193577 | 12069.7421 | 4892.9645 | 59056819.62 | 2.46675448 | 565.8 | 401.5 | 227168.7 | 1.409215442 | -1.5 | -15.6 | 703.622 | 815.44 | 573761.5237 | 0.862874031 | 2089.07 | 880.1 | 1838590.507 | 2.373673446
0.042 | 95 | 0 | 5 | 0 | 80 | 20 | 0 | 0 |  | 0 | 160.15 | 62.8 | 1.046548993 | 10057.42 | 2.550159236 | 228.14 | 183.94 | 41964.0716 | 1.240295749 | 238 | 348.8 | 83014.4 | 0.68233945 | 89.3 | 149.8 | 13377.14 | 0.596128171 | 108.25 | 182.8 | 19788.1 | 0.592177243 | 5 | 22.6 | 113 | 0.221238938 | 269.25 | 218 | 58696.5 | 1.235091743 | 304.45 | 246.6 | 75077.37 | 1.23459043 | 357.05 | 490.2 | 175025.91 | 0.728376173 | 3238.5 | 2396 | 7759446 | 1.351627713 | 1925 | 2204 | 4242700 | 0.873411978 | 17922 | 49768 | 891942096 | 0.360110915 | 713.55 | 1552 | 1107429.6 | 0.459761598 | 50501.43 | 66131.06 | 3339713097 | 0.763656745 | 3770.25 | 1129.64 | 4259025.21 | 3.337567721 | 3909.5 | 1526 | 5965897 | 2.561926606 | 22355 | 14960 | 334430800 | 1.494318182 | 5510 | 2560 | 14105600 | 2.15234375 | 13484.165 | 5653.84 | 76237311.44 | 2.38495695 | 595 | 420 | 249900 | 1.416666667 | -25 | 15 | 750.45 | 912.6 | 684860.67 | 0.822320842 | 2069.5 | 802 | 1659739 | 2.58042394
0.041 | 90 | 0 | 10 | 0 | 80 | 20 | 0 | 0 |  | 0 | 159.3 | 62.8 | 1.043585253 | 10004.04 | 2.536624204 | 227.28 | 183.94 | 41805.8832 | 1.235620311 | 236 | 348.8 | 82316.8 | 0.676605505 | 89.6 | 149.8 | 13422.08 | 0.598130841 | 108.5 | 182.8 | 19833.8 | 0.593544858 | 5 | 22.6 | 113 | 0.221238938 | 268.5 | 218 | 58533 | 1.231651376 | 303.9 | 246.6 | 74941.74 | 1.232360097 | 352.1 | 490.2 | 172599.42 | 0.718278254 | 3467 | 2396 | 8306932 | 1.446994992 | 2010 | 2204 | 4430040 | 0.911978221 | 17844 | 49768 | 888060192 | 0.358543643 | 715.1 | 1552 | 1109835.2 | 0.460760309 | 50733.96 | 66131.06 | 3355090553 | 0.767172944 | 3746.5 | 1129.64 | 4232196.26 | 3.316543324 | 3849 | 1526 | 5873574 | 2.522280472 | 22310 | 14960 | 333757600 | 1.49131016 | 5420 | 2560 | 13875200 | 2.1171875 | 13235.63 | 5653.84 | 74832134.32 | 2.34099833 | 590 | 420 | 247800 | 1.404761905 | -30 | 10 | 742.9 | 912.6 | 677970.54 | 0.814047776 | 2079 | 802 | 1667358 | 2.592269327
0.042 | 85 | 0 | 15 | 0 | 80 | 20 | 0 | 0 |  | 0 | 158.45 | 62.8 | 1.040621512 | 9950.66 | 2.523089172 | 226.42 | 183.94 | 41647.6948 | 1.230944873 | 234 | 348.8 | 81619.2 | 0.67087156 | 89.9 | 149.8 | 13467.02 | 0.600133511 | 108.75 | 182.8 | 19879.5 | 0.594912473 | 5 | 22.6 | 113 | 0.221238938 | 267.75 | 218 | 58369.5 | 1.228211009 | 303.35 | 246.6 | 74806.11 | 1.230129765 | 347.15 | 490.2 | 170172.93 | 0.708180335 | 3695.5 | 2396 | 8854418 | 1.54236227 | 2095 | 2204 | 4617380 | 0.950544465 | 17766 | 49768 | 884178288 | 0.35697637 | 716.65 | 1552 | 1112240.8 | 0.461759021 | 50966.49 | 66131.06 | 3370468008 | 0.770689144 | 3722.75 | 1129.64 | 4205367.31 | 3.295518926 | 3788.5 | 1526 | 5781251 | 2.482634338 | 22265 | 14960 | 333084400 | 1.488302139 | 5330 | 2560 | 13644800 | 2.08203125 | 12987.095 | 5653.84 | 73426957.19 | 2.297039711 | 585 | 420 | 245700 | 1.392857143 | -35 | 5 | 735.35 | 912.6 | 671080.41 | 0.80577471 | 2088.5 | 802 | 1674977 | 2.604114713
0.03 | 83 | 0 | 17 | 0 | 79 | 21 | 0 | 0 |  | 0 | 158.11 | 62.915 | 1.038846927 | 9947.49065 | 2.513073194 | 226.076 | 184.062 | 41612.00071 | 1.228260043 | 233.2 | 348.99 | 81384.468 | 0.668213989 | 90.02 | 149.59 | 13466.0918 | 0.601778194 | 108.85 | 182.64 | 19880.364 | 0.595981165 | 5 | 22.48 | 112.4 | 0.222419929 | 267.45 | 218.15 | 58344.2175 | 1.22599129 | 303.13 | 246.73 | 74791.2649 | 1.228589957 | 345.17 | 492.21 | 169896.1257 | 0.70126572 | 3786.9 | 2395.8 | 9072655.02 | 1.580641122 | 2129 | 2204.7 | 4693806.3 | 0.965664263 | 17734.8 | 49906.9 | 885088890.1 | 0.355357676 | 717.27 | 1558.85 | 1118116.34 | 0.460127658 | 51059.502 | 66142.638 | 3377210157 | 0.771960471 | 3713.25 | 1133.007 | 4207138.243 | 3.27734074 | 3764.3 | 1529.3 | 5756743.99 | 2.461452952 | 22247 | 14973 | 333104331 | 1.485807787 | 5294 | 2578 | 13647932 | 2.053529868 | 12887.681 | 5697.197 | 73423657.53 | 2.262109069 | 583 | 421 | 245443 | 1.3847981 | -38 | 4 | 732.33 | 917.53 | 671934.7449 | 0.798153739 | 2092.3 | 799.1 | 1671956.93 | 2.618320611
0.076 | 80 | 20 | 0 | 0 | 88 | 2 | 10 | 0 |  | 0 | 155.6 | 61.58 | 1.03692216 | 9581.848 | 2.526794414 | 222.54 | 182.644 | 40645.59576 | 1.218435864 | 236 | 353.88 | 83515.68 | 0.666892732 | 91.2 | 157.78 | 14389.536 | 0.578020028 | 109.8 | 185.88 | 20409.624 | 0.59070368 | 5 | 23.86 | 119.3 | 0.209555742 | 264 | 216.3 | 57103.2 | 1.220527046 | 299.6 | 244.46 | 73240.216 | 1.225558374 | 320.6 | 481.67 | 154423.402 | 0.66560093 | 8360.4 | 3029.6 | 25328667.84 | 2.759572221 | 5492 | 2640.4 | 14501076.8 | 2.079987881 | 17964 | 45589.8 | 818975167.2 | 0.394035508 | 740.4 | 1358.93 | 1006151.772 | 0.544840426 | 52007.56 | 66416.656 | 3454168222 | 0.783049963 | 3555.6 | 1126.204 | 4004330.942 | 3.157154476 | 3632 | 1397.6 | 5076083.2 | 2.598740698 | 21860 | 14746 | 322347560 | 1.482435915 | 4880 | 2516 | 12278080 | 1.939586645 | 11787.72 | 5581.844 | 65797214.16 | 2.111796747 | 560 | 412 | 230720 | 1.359223301 | -12 | -8 | 694.4 | 833.46 | 578754.624 | 0.833153361 | 2094 | 988.2 | 2069290.8 | 2.11900425
0.15 | 84 | 16 | 0 | 0 | 90 | 10 | 0 | 0 |  | 0 | 156.68 | 61.65 | 1.040349376 | 9659.322 | 2.541443633 | 223.832 | 182.72 | 40898.58304 | 1.225 | 236.8 | 346.9 | 82145.92 | 0.682617469 | 90.76 | 151.9 | 13786.444 | 0.597498354 | 109.44 | 184.4 | 20180.736 | 0.593492408 | 5 | 23.8 | 119 | 0.210084034 | 265.2 | 216.5 | 57415.8 | 1.224942263 | 300.68 | 245.3 | 73756.804 | 1.22576437 | 328.88 | 470.1 | 154606.488 | 0.699595831 | 7290.32 | 2398 | 17482187.36 | 3.040166806 | 4761.6 | 2197 | 10461235.2 | 2.167319071 | 17971.2 | 48379 | 869428684.8 | 0.371466959 | 734.72 | 1483.5 | 1089957.12 | 0.495261207 | 51659.828 | 66015.28 | 3410338010 | 0.782543496 | 3603.28 | 1095.97 | 3949086.782 | 3.287754227 | 3699.6 | 1493 | 5523502.8 | 2.477963831 | 21968 | 14830 | 325785440 | 1.481321645 | 5024 | 2380 | 11957120 | 2.11092437 | 12176.716 | 5220.27 | 63565745.23 | 2.332583564 | 568 | 410 | 232880 | 1.385365854 | -10 | -6 | 707.12 | 863.3 | 610456.696 | 0.81908954 | 2087.2 | 831 | 1734463.2 | 2.511672684
0.08 | 85 | 15 | 0 | 0 | 89 | 11 | 0 | 0 |  | 0 | 156.95 | 61.765 | 1.040702661 | 9694.01675 | 2.541083138 | 224.155 | 182.842 | 40984.94851 | 1.22594918 | 237 | 347.09 | 82260.33 | 0.682820018 | 90.65 | 151.69 | 13750.6985 | 0.597600369 | 109.35 | 184.24 | 20146.644 | 0.593519323 | 5 | 23.68 | 118.4 | 0.211148649 | 265.5 | 216.65 | 57520.575 | 1.225478883 | 300.95 | 245.43 | 73862.1585 | 1.226215214 | 330.95 | 472.11 | 156244.8045 | 0.701001885 | 7022.8 | 2397.8 | 16839269.84 | 2.928851447 | 4579 | 2197.7 | 10063268.3 | 2.083541885 | 17973 | 48517.9 | 872012216.7 | 0.3704406 | 733.3 | 1490.35 | 1092873.655 | 0.492032073 | 51572.895 | 66026.858 | 3405196215 | 0.781089644 | 3615.2 | 1099.337 | 3974323.122 | 3.28852754 | 3716.5 | 1496.3 | 5560998.95 | 2.483793357 | 21995 | 14843 | 326471785 | 1.481843293 | 5060 | 2398 | 12133880 | 2.110091743 | 12273.965 | 5263.627 | 64605573.57 | 2.331845513 | 570 | 411 | 234270 | 1.386861314 | -11 | -4 | 710.3 | 868.23 | 616703.769 | 0.818101194 | 2085.5 | 828.1 | 1727002.55 | 2.51841565
0.05 | 60 | 10 | 30 | 0 | 90 | 10 | 0 | 0 |  | 0 | 153.2 | 61.65 | 1.028146276 | 9444.78 | 2.484995945 | 220.61 | 182.72 | 40309.8592 | 1.207366462 | 226 | 346.9 | 78399.4 | 0.651484578 | 91.9 | 151.9 | 13959.61 | 0.605003292 | 110.4 | 184.4 | 20357.76 | 0.598698482 | 5 | 23.8 | 119 | 0.210084034 | 262.5 | 216.5 | 56831.25 | 1.212471132 | 299 | 245.3 | 73344.7 | 1.218915614 | 311.6 | 470.1 | 146483.16 | 0.662837694 | 7056.2 | 2398 | 16920767.6 | 2.942535446 | 4176 | 2197 | 9174672 | 1.900773782 | 17514 | 48379 | 847309806 | 0.362016577 | 735.5 | 1483.5 | 1091114.25 | 0.49578699 | 52533.41 | 66015.28 | 3468007771 | 0.795776523 | 3532.3 | 1095.97 | 3871294.831 | 3.22298968 | 3438 | 1493 | 5132934 | 2.302746149 | 21860 | 14830 | 324183800 | 1.47403911 | 4700 | 2380 | 11186000 | 1.974789916 | 11269 | 5220.27 | 58827222.63 | 2.158700604 | 550 | 410 | 225500 | 1.341463415 | -40 | -30 | 680.9 | 863.3 | 587820.97 | 0.788717711 | 2134 | 831 | 1773354 | 2.567990373
0.04 | 76 | 24 | 0 | 0 | 99 | 1 | 0 | 0 |  | 0 | 154.52 | 60.615 | 1.038103265 | 9366.2298 | 2.549203992 | 221.248 | 181.622 | 40183.50426 | 1.218178415 | 235.2 | 345.19 | 81188.688 | 0.681363887 | 91.64 | 153.79 | 14093.3156 | 0.595877495 | 110.16 | 185.84 | 20472.1344 | 0.592767972 | 5 | 24.88 | 124.4 | 0.20096463 | 262.8 | 215.15 | 56541.42 | 1.221473391 | 298.52 | 244.13 | 72877.6876 | 1.222791136 | 312.32 | 452.01 | 141171.7632 | 0.690958165 | 9430.48 | 2399.8 | 22631265.9 | 3.929694141 | 6222.4 | 2190.7 | 13631411.68 | 2.840370658 | 17956.8 | 47128.9 | 846284231.5 | 0.381014622 | 746.08 | 1421.85 | 1060813.848 | 0.52472483 | 52355.292 | 65911.078 | 3450793735 | 0.794332206 | 3507.92 | 1065.667 | 3738274.583 | 3.291759996 | 3564.4 | 1463.3 | 5215786.52 | 2.435864143 | 21752 | 14713 | 320037176 | 1.478420445 | 4736 | 2218 | 10504448 | 2.135256988 | 11398.724 | 4830.057 | 55056486.65 | 2.359956415 | 552 | 401 | 221352 | 1.376558603 | -1 | -23 | 681.68 | 818.93 | 558248.2024 | 0.832403258 | 2100.8 | 857.1 | 1800595.68 | 2.451055886
0.09 | 82 | 18 | 0 | 0 | 88 | 12 | 0 | 0 |  | 0 | 156.14 | 61.88 | 1.037272689 | 9661.9432 | 2.523270847 | 223.186 | 182.964 | 40835.0033 | 1.219835596 | 236.4 | 347.28 | 82096.992 | 0.680718728 | 90.98 | 151.48 | 13781.6504 | 0.600607341 | 109.62 | 184.08 | 20178.8496 | 0.595501956 | 5 | 23.56 | 117.8 | 0.212224109 | 264.6 | 216.8 | 57365.28 | 1.220479705 | 300.14 | 245.56 | 73702.3784 | 1.22226747 | 324.74 | 474.12 | 153965.7288 | 0.684932085 | 7825.36 | 2397.6 | 18762083.14 | 3.263830497 | 5126.8 | 2198.4 | 11270757.12 | 2.33205968 | 17967.6 | 48656.8 | 874245919.7 | 0.369272126 | 737.56 | 1497.2 | 1104274.832 | 0.492626236 | 51833.694 | 66038.436 | 3423016084 | 0.784901902 | 3579.44 | 1102.704 | 3947062.806 | 3.246056965 | 3665.8 | 1499.6 | 5497233.68 | 2.444518538 | 21914 | 14856 | 325554384 | 1.475094238 | 4952 | 2416 | 11964032 | 2.049668874 | 11982.218 | 5306.984 | 63589439.21 | 2.257820638 | 564 | 412 | 232368 | 1.368932039 | -12 | -6 | 700.76 | 873.16 | 611875.6016 | 0.802556233 | 2090.6 | 825.2 | 1725163.12 | 2.533446437
0.07 | 83 | 17 | 0 | 0 | 87 | 13 | 0 | 0 |  | 0 | 156.41 | 61.995 | 1.037627323 | 9696.63795 | 2.522945399 | 223.509 | 183.086 | 40921.36877 | 1.220786953 | 236.6 | 347.47 | 82211.402 | 0.680922094 | 90.87 | 151.27 | 13745.9049 | 0.600713955 | 109.53 | 183.92 | 20144.7576 | 0.595530666 | 5 | 23.44 | 117.2 | 0.21331058 | 264.9 | 216.95 | 57470.055 | 1.221018668 | 300.41 | 245.69 | 73807.7329 | 1.222719687 | 326.81 | 476.13 | 155604.0453 | 0.686388171 | 7557.84 | 2397.4 | 18119165.62 | 3.152515225 | 4944.2 | 2199.1 | 10872790.22 | 2.248283389 | 17969.4 | 48795.7 | 876829451.6 | 0.368257859 | 736.14 | 1504.05 | 1107191.367 | 0.489438516 | 51746.761 | 66050.014 | 3417874289 | 0.783448146 | 3591.36 | 1106.071 | 3972299.147 | 3.246952501 | 3682.7 | 1502.9 | 5534729.83 | 2.450395901 | 21941 | 14869 | 326240729 | 1.475620418 | 4988 | 2434 | 12140792 | 2.049301561 | 12079.467 | 5350.341 | 64629267.55 | 2.257700397 | 566 | 413 | 233758 | 1.370460048 | -13 | -4 | 703.94 | 878.09 | 618122.6746 | 0.80167181 | 2088.9 | 822.3 | 1717702.47 | 2.540313754
0.03 | 78 | 22 | 0 | 0 | 100 | 0 | 0 | 0 |  | 0 | 155.06 | 60.5 | 1.040603131 | 9381.13 | 2.562975207 | 221.894 | 181.5 | 40273.761 | 1.222556474 | 235.6 | 345 | 81282 | 0.682898551 | 91.42 | 154 | 14078.68 | 0.593636364 | 109.98 | 186 | 20456.28 | 0.591290323 | 5 | 25 | 125 | 0.2 | 263.4 | 215 | 56631 | 1.225116279 | 299.06 | 244 | 72970.64 | 1.225655738 | 316.46 | 450 | 142407 | 0.703244444 | 8895.44 | 2400 | 21349056 | 3.706433333 | 5857.2 | 2190 | 12827268 | 2.674520548 | 17960.4 | 46990 | 843959196 | 0.382217493 | 743.24 | 1415 | 1051684.6 | 0.525257951 | 52181.426 | 65899.5 | 3438729883 | 0.791833413 | 3531.76 | 1062.3 | 3751788.648 | 3.324635225 | 3598.2 | 1460 | 5253372 | 2.464520548 | 21806 | 14700 | 320548200 | 1.483401361 | 4808 | 2200 | 10577600 | 2.185454545 | 11593.222 | 4786.7 | 55493275.75 | 2.421965446 | 556 | 400 | 222400 | 1.39 | 0 | -22 | 688.04 | 814 | 560064.56 | 0.845257985 | 2097.4 | 860 | 1803764 | 2.438837209
0.075 | 84 | 16 | 0 | 0 | 85 | 15 | 0 | 0 |  | 0 | 156.68 | 62.225 | 1.037391281 | 9749.413 | 2.51795902 | 223.832 | 183.33 | 41035.12056 | 1.220924017 | 236.8 | 347.85 | 82370.88 | 0.680753198 | 90.76 | 150.85 | 13691.146 | 0.601657275 | 109.44 | 183.6 | 20093.184 | 0.596078431 | 5 | 23.2 | 116 | 0.215517241 | 265.2 | 217.25 | 57614.7 | 1.220713464 | 300.68 | 245.95 | 73952.246 | 1.222524903 | 328.88 | 480.15 | 157911.732 | 0.684952619 | 7290.32 | 2397 | 17474897.04 | 3.041435127 | 4761.6 | 2200.5 | 10477900.8 | 2.163871847 | 17971.2 | 49073.5 | 881909683.2 | 0.366209869 | 734.72 | 1517.75 | 1115121.28 | 0.484084994 | 51659.828 | 66073.17 | 3413328598 | 0.781857871 | 3603.28 | 1112.805 | 4009748 | 3.238015645 | 3699.6 | 1509.5 | 5584546.2 | 2.450877774 | 21968 | 14895 | 327213360 | 1.474857335 | 5024 | 2470 | 12409280 | 2.034008097 | 12176.716 | 5437.055 | 66205474.61 | 2.239579331 | 568 | 415 | 235720 | 1.368674699 | -15 | -1 | 707.12 | 887.95 | 627887.204 | 0.796351146 | 2087.2 | 816.5 | 1704198.8 | 2.556276791
0.036 | 76 | 24 | 0 | 0 | 97 | 3 | 0 | 0 |  | 0 | 154.52 | 60.845 | 1.036914468 | 9401.7694 | 2.539567754 | 221.248 | 181.866 | 40237.48877 | 1.216544049 | 235.2 | 345.57 | 81278.064 | 0.680614637 | 91.64 | 153.37 | 14054.8268 | 0.597509291 | 110.16 | 185.52 | 20436.8832 | 0.593790427 | 5 | 24.64 | 123.2 | 0.202922078 | 262.8 | 215.45 | 56620.26 | 1.219772569 | 298.52 | 244.39 | 72955.3028 | 1.221490241 | 312.32 | 456.03 | 142427.2896 | 0.684867224 | 9430.48 | 2399.4 | 22627493.71 | 3.930349254 | 6222.4 | 2192.1 | 13640123.04 | 2.838556635 | 17956.8 | 47406.7 | 851272630.6 | 0.378781902 | 746.08 | 1435.55 | 1071035.144 | 0.519717182 | 52355.292 | 65934.234 | 3452006074 | 0.794053238 | 3507.92 | 1072.401 | 3761896.916 | 3.271089826 | 3564.4 | 1469.9 | 5239311.56 | 2.424926866 | 21752 | 14739 | 320602728 | 1.47581247 | 4736 | 2254 | 10674944 | 2.101153505 | 11398.724 | 4916.771 | 56044915.6 | 2.318335347 | 552 | 403 | 222456 | 1.369727047 | -3 | -21 | 681.68 | 828.79 | 564969.5672 | 0.822500271 | 2100.8 | 851.3 | 1788411.04 | 2.467755198
0.084 | 81 | 17 | 2 | 0 | 88 | 12 | 0 | 0 |  | 0 | 156.07 | 61.88 | 1.037027504 | 9657.6116 | 2.522139625 | 223.165 | 182.964 | 40831.16106 | 1.219720819 | 235.8 | 347.28 | 81888.624 | 0.678991016 | 90.99 | 151.48 | 13783.1652 | 0.600673356 | 109.63 | 184.08 | 20180.6904 | 0.59555628 | 5 | 23.56 | 117.8 | 0.212224109 | 264.6 | 216.8 | 57365.28 | 1.220479705 | 300.19 | 245.56 | 73714.6564 | 1.222471086 | 324.83 | 474.12 | 154008.3996 | 0.68512191 | 7649.24 | 2397.6 | 18339817.82 | 3.190373707 | 4978.2 | 2198.4 | 10944074.88 | 2.264465066 | 17938.2 | 48656.8 | 872815409.8 | 0.368667894 | 736.76 | 1497.2 | 1103077.072 | 0.492091905 | 51839.773 | 66038.436 | 3423417532 | 0.784993954 | 3581.86 | 1102.704 | 3949731.349 | 3.248251571 | 3658.5 | 1499.6 | 5486286.6 | 2.439650573 | 21923 | 14856 | 325688088 | 1.475700054 | 4952 | 2416 | 11964032 | 2.049668874 | 11980.053 | 5306.984 | 63577949.59 | 2.257412685 | 564 | 412 | 232368 | 1.368932039 | -14 | -7 | 700.92 | 873.16 | 612015.3072 | 0.802739475 | 2092.7 | 825.2 | 1726896.04 | 2.535991275
0.141 | 89 | 11 | 0 | 0 | 90 | 10 | 0 | 0 |  | 0 | 158.03 | 61.65 | 1.045083338 | 9742.5495 | 2.563341444 | 225.447 | 182.72 | 41193.67584 | 1.23383866 | 237.8 | 346.9 | 82492.82 | 0.685500144 | 90.21 | 151.9 | 13702.899 | 0.593877551 | 108.99 | 184.4 | 20097.756 | 0.591052061 | 5 | 23.8 | 119 | 0.210084034 | 266.7 | 216.5 | 57740.55 | 1.23187067 | 302.03 | 245.3 | 74087.959 | 1.231267835 | 339.23 | 470.1 | 159472.023 | 0.721612423 | 5952.72 | 2398 | 14274622.56 | 2.482368641 | 3848.6 | 2197 | 8455374.2 | 1.75175239 | 17980.2 | 48379 | 869864095.8 | 0.37165299 | 727.62 | 1483.5 | 1079424.27 | 0.490475228 | 51225.163 | 66015.28 | 3381643478 | 0.775959187 | 3662.88 | 1095.97 | 4014406.594 | 3.342135277 | 3784.1 | 1493 | 5649661.3 | 2.534561286 | 22103 | 14830 | 327787490 | 1.490424815 | 5204 | 2380 | 12385520 | 2.186554622 | 12662.961 | 5220.27 | 66104075.42 | 2.425729129 | 578 | 410 | 236980 | 1.409756098 | -10 | -1 | 723.02 | 863.3 | 624183.166 | 0.83750724 | 2078.7 | 831 | 1727399.7 | 2.501444043
0.096 | 91 | 9 | 0 | 0 | 88 | 12 | 0 | 0 |  | 0 | 158.57 | 61.88 | 1.045784111 | 9812.3116 | 2.562540401 | 226.093 | 182.964 | 41366.87965 | 1.235723968 | 238.2 | 347.28 | 82722.096 | 0.685901866 | 89.99 | 151.48 | 13631.6852 | 0.594071825 | 108.81 | 184.08 | 20029.7448 | 0.591101695 | 5 | 23.56 | 117.8 | 0.212224109 | 267.3 | 216.8 | 57950.64 | 1.232933579 | 302.57 | 245.56 | 74299.0892 | 1.232163219 | 343.37 | 474.12 | 162798.5844 | 0.724225934 | 5417.68 | 2397.6 | 12989429.57 | 2.259626293 | 3483.4 | 2198.4 | 7657906.56 | 1.584516012 | 17983.8 | 48656.8 | 875034159.8 | 0.369605071 | 724.78 | 1497.2 | 1085140.616 | 0.484090302 | 51051.297 | 66038.436 | 3371347810 | 0.773054301 | 3686.72 | 1102.704 | 4065360.891 | 3.343345086 | 3817.9 | 1499.6 | 5725322.84 | 2.545945585 | 22157 | 14856 | 329164392 | 1.491451265 | 5276 | 2416 | 12746816 | 2.183774834 | 12857.459 | 5306.984 | 68234329.19 | 2.422743125 | 582 | 412 | 239784 | 1.412621359 | -12 | 3 | 729.38 | 873.16 | 636865.4408 | 0.83533373 | 2075.3 | 825.2 | 1712537.56 | 2.514905477
0.066 | 88 | 9 | 3 | 0 | 81 | 19 | 0 | 0 |  | 0 | 158.06 | 62.685 | 1.039851338 | 9907.9911 | 2.521496371 | 225.577 | 183.818 | 41465.11299 | 1.227175793 | 237 | 348.61 | 82620.57 | 0.679842804 | 90.17 | 150.01 | 13526.4017 | 0.60109326 | 108.96 | 182.96 | 19935.3216 | 0.595540009 | 5 | 22.72 | 113.6 | 0.220070423 | 266.85 | 217.85 | 58133.2725 | 1.224925407 | 302.24 | 246.47 | 74493.0928 | 1.226275003 | 340.4 | 488.19 | 166179.876 | 0.697269506 | 5554.78 | 2396.2 | 13310363.84 | 2.31816209 | 3534.4 | 2203.3 | 7787343.52 | 1.604139246 | 17937 | 49629.1 | 890197166.7 | 0.361421021 | 725.71 | 1545.15 | 1121330.807 | 0.469669611 | 51190.815 | 66119.482 | 3384710171 | 0.774216819 | 3672.47 | 1126.273 | 4136203.804 | 3.260728083 | 3781.6 | 1522.7 | 5758242.32 | 2.483483286 | 22130 | 14947 | 330777110 | 1.480564662 | 5222 | 2542 | 13274324 | 2.054287962 | 12708.338 | 5610.483 | 71299914.31 | 2.265105874 | 579 | 419 | 242601 | 1.381861575 | -22 | 7 | 724.85 | 907.67 | 657924.5995 | 0.798583186 | 2081 | 804.9 | 1674996.9 | 2.585414337
0.144 | 90 | 10 | 0 | 0 | 93 | 0 | 7 | 0 |  | 0 | 158.3 | 61.095 | 1.048917057 | 9671.3385 | 2.591046731 | 225.77 | 182.13 | 41119.4901 | 1.23960907 | 238 | 350.95 | 83526.1 | 0.678159282 | 90.1 | 156.94 | 14140.294 | 0.574104753 | 108.9 | 186.14 | 20270.646 | 0.585043516 | 5 | 24.37 | 121.85 | 0.205170291 | 267 | 215.7 | 57591.9 | 1.23783032 | 302.3 | 244.14 | 73803.522 | 1.23822397 | 341.3 | 469.355 | 160190.8615 | 0.727168135 | 5685.2 | 2841 | 16151653.2 | 2.001126364 | 3666 | 2504.3 | 9180763.8 | 1.463882123 | 17982 | 45815.4 | 823852522.8 | 0.392488115 | 726.2 | 1366.161 | 992106.1182 | 0.531562532 | 51138.23 | 66245.3 | 3387667388 | 0.771952576 | 3674.8 | 1102.319 | 4050801.861 | 3.333699229 | 3801 | 1411.7 | 5365871.7 | 2.692498406 | 22130 | 14714 | 325620820 | 1.504009787 | 5240 | 2396 | 12555040 | 2.186978297 | 12760.21 | 5282.601 | 67407098.11 | 2.415516523 | 580 | 407 | 236060 | 1.425061425 | -7 | -3 | 726.2 | 820.72 | 596006.864 | 0.88483283 | 2077 | 953.8 | 1981042.6 | 2.177605368
0.075 | 91 | 9 | 0 | 0 | 89 | 0 | 11 | 0 |  | 0 | 158.57 | 61.435 | 1.048094404 | 9741.74795 | 2.581101978 | 226.093 | 182.49 | 41259.71157 | 1.23893364 | 238.2 | 354.35 | 84406.17 | 0.672216735 | 89.99 | 158.62 | 14274.2138 | 0.567330728 | 108.81 | 186.22 | 20262.5982 | 0.584308882 | 5 | 24.01 | 120.05 | 0.208246564 | 267.3 | 216.1 | 57763.53 | 1.236927348 | 302.57 | 244.22 | 73893.6454 | 1.238923921 | 343.37 | 480.415 | 164960.0986 | 0.714736218 | 5417.68 | 3093 | 16756884.24 | 1.751593922 | 3483.4 | 2683.9 | 9349097.26 | 1.297887403 | 17983.8 | 45144.2 | 811864264 | 0.398363466 | 724.78 | 1338.253 | 969939.0093 | 0.541586681 | 51051.297 | 66442.9 | 3391996221 | 0.768348416 | 3686.72 | 1125.187 | 4148249.417 | 3.276539811 | 3817.9 | 1384.1 | 5284355.39 | 2.75839896 | 22157 | 14722 | 326195354 | 1.505026491 | 5276 | 2508 | 13232208 | 2.103668262 | 12857.459 | 5565.973 | 71564269.64 | 2.310011026 | 582 | 411 | 239202 | 1.416058394 | -11 | 2 | 729.38 | 824.56 | 601417.5728 | 0.88456874 | 2075.3 | 1007.4 | 2090657.22 | 2.060055589
0.043 | 73 | 27 | 0 | 0 | 96 | 4 | 0 | 0 |  | 0 | 153.71 | 60.96 | 1.033470962 | 9370.1616 | 2.521489501 | 220.279 | 181.988 | 40088.13465 | 1.210403983 | 234.6 | 345.76 | 81115.296 | 0.678505322 | 91.97 | 153.16 | 14086.1252 | 0.600483155 | 110.43 | 185.36 | 20469.3048 | 0.595759603 | 5 | 24.52 | 122.6 | 0.203915171 | 261.9 | 215.6 | 56465.64 | 1.214749536 | 297.71 | 244.52 | 72796.0492 | 1.217528219 | 306.11 | 458.04 | 140210.6244 | 0.668304078 | 10233.04 | 2399.2 | 24551109.57 | 4.265188396 | 6770.2 | 2192.8 | 14845694.56 | 3.087468077 | 17951.4 | 47545.6 | 853510083.8 | 0.377561751 | 750.34 | 1442.4 | 1082290.416 | 0.52020244 | 52616.091 | 65945.812 | 3469810845 | 0.797868574 | 3472.16 | 1075.768 | 3735238.619 | 3.227610414 | 3513.7 | 1473.2 | 5176382.84 | 2.385080098 | 21671 | 14752 | 319690592 | 1.46902115 | 4628 | 2272 | 10514816 | 2.036971831 | 11106.977 | 4960.128 | 55092027.61 | 2.239252092 | 546 | 404 | 220584 | 1.351485149 | -4 | -23 | 672.14 | 833.72 | 560376.5608 | 0.806193926 | 2105.9 | 848.4 | 1786645.56 | 2.482201792
0.099 | 79 | 21 | 0 | 0 | 91 | 9 | 0 | 0 |  | 0 | 155.33 | 61.535 | 1.036206358 | 9558.23155 | 2.524254489 | 222.217 | 182.598 | 40576.37977 | 1.216973899 | 235.8 | 346.71 | 81754.218 | 0.680107294 | 91.31 | 152.11 | 13889.1641 | 0.600289264 | 109.89 | 184.56 | 20281.2984 | 0.595416125 | 5 | 23.92 | 119.6 | 0.2090301 | 263.7 | 216.35 | 57051.495 | 1.218858331 | 299.33 | 245.17 | 73386.7361 | 1.220907941 | 318.53 | 468.09 | 149100.7077 | 0.680488795 | 8627.92 | 2398.2 | 20691477.74 | 3.597664915 | 5674.6 | 2196.3 | 12463123.98 | 2.583708965 | 17962.2 | 48240.1 | 866498324.2 | 0.372349974 | 741.82 | 1476.65 | 1095408.503 | 0.502366844 | 52094.493 | 66003.702 | 3438429392 | 0.789266229 | 3543.68 | 1092.603 | 3871835.399 | 3.243337241 | 3615.1 | 1489.7 | 5385414.47 | 2.426730214 | 21833 | 14817 | 323499561 | 1.473510157 | 4844 | 2362 | 11441528 | 2.050804403 | 11690.471 | 5176.913 | 60520551.3 | 2.258193445 | 558 | 409 | 228222 | 1.364303178 | -9 | -12 | 691.22 | 858.37 | 593322.5114 | 0.805270454 | 2095.7 | 833.9 | 1747604.23 | 2.513131071
0.102 | 90 | 10 | 0 | 0 | 95 | 0 | 5 | 0 |  | 0 | 158.3 | 60.925 | 1.049804532 | 9644.4275 | 2.59827657 | 225.77 | 181.95 | 41078.8515 | 1.240835394 | 238 | 349.25 | 83121.5 | 0.681460272 | 90.1 | 156.1 | 14064.61 | 0.577194106 | 108.9 | 186.1 | 20266.29 | 0.585169264 | 5 | 24.55 | 122.75 | 0.203665988 | 267 | 215.5 | 57538.5 | 1.238979118 | 302.3 | 244.1 | 73791.43 | 1.238426874 | 341.3 | 463.825 | 158303.4725 | 0.73583787 | 5685.2 | 2715 | 15435318 | 2.093996317 | 3666 | 2414.5 | 8851557 | 1.518326776 | 17982 | 46151 | 829887282 | 0.389634027 | 726.2 | 1380.115 | 1002239.513 | 0.526188035 | 51138.23 | 66146.5 | 3382614931 | 0.773105606 | 3674.8 | 1090.885 | 4008784.198 | 3.368641057 | 3801 | 1425.5 | 5418325.5 | 2.666432831 | 22130 | 14710 | 325532300 | 1.504418763 | 5240 | 2340 | 12261600 | 2.239316239 | 12760.21 | 5140.915 | 65599154.99 | 2.482089278 | 580 | 405 | 234900 | 1.432098765 | -5 | -5 | 726.2 | 818.8 | 594612.56 | 0.88690767 | 2077 | 927 | 1925379 | 2.240560949
0.074 | 91 | 9 | 0 | 0 | 96 | 1 | 3 | 0 |  | 0 | 158.57 | 60.87 | 1.051042447 | 9652.1559 | 2.605059964 | 226.093 | 181.892 | 41124.50796 | 1.243006839 | 238.2 | 347.74 | 82831.668 | 0.684994536 | 89.99 | 155.05 | 13952.9495 | 0.580393421 | 108.81 | 185.9 | 20227.779 | 0.585314685 | 5 | 24.61 | 123.05 | 0.203169443 | 267.3 | 215.45 | 57589.785 | 1.240659086 | 302.57 | 244.19 | 73884.5683 | 1.239076129 | 343.37 | 460.305 | 158054.9279 | 0.745961917 | 5417.68 | 2588.8 | 14025289.98 | 2.092737948 | 3483.4 | 2325.4 | 8100298.36 | 1.497978842 | 17983.8 | 46625.5 | 838503666.9 | 0.385707392 | 724.78 | 1400.919 | 1015358.073 | 0.51736039 | 51051.297 | 66059.278 | 3372411821 | 0.772810399 | 3686.72 | 1082.818 | 3992046.777 | 3.404745765 | 3817.9 | 1442.6 | 5507702.54 | 2.646540968 | 22157 | 14719 | 326128883 | 1.505333243 | 5276 | 2302 | 12145352 | 2.29192007 | 12857.459 | 5042.586 | 64834842.75 | 2.549774858 | 582 | 404 | 235128 | 1.440594059 | -4 | -5 | 729.38 | 821.81 | 599411.7778 | 0.887528748 | 2075.3 | 897.3 | 1862166.69 | 2.312827371
0.04 | 95 | 1 | 4 | 0 | 79 | 21 | 0 | 0 |  | 0 | 160.05 | 62.915 | 1.045607394 | 10069.54575 | 2.543908448 | 227.989 | 184.062 | 41964.11132 | 1.23865328 | 238.2 | 348.99 | 83129.418 | 0.682541047 | 89.35 | 149.59 | 13365.8665 | 0.597299285 | 108.29 | 182.64 | 19778.0856 | 0.592915024 | 5 | 22.48 | 112.4 | 0.222419929 | 269.1 | 218.15 | 58704.165 | 1.233554893 | 304.29 | 246.73 | 75077.4717 | 1.233291452 | 355.97 | 492.21 | 175211.9937 | 0.723207574 | 3460.32 | 2395.8 | 8290234.656 | 1.444327573 | 2090.6 | 2204.7 | 4609145.82 | 0.948246927 | 17935.8 | 49906.9 | 895120177 | 0.359385175 | 714.66 | 1558.85 | 1114047.741 | 0.458453347 | 50541.857 | 66142.638 | 3342971751 | 0.764134279 | 3763.08 | 1133.007 | 4263595.982 | 3.321321051 | 3904.7 | 1529.3 | 5971457.71 | 2.553259661 | 22337 | 14973 | 334451901 | 1.491818607 | 5492 | 2578 | 14158376 | 2.130333592 | 13436.623 | 5697.197 | 76551088.25 | 2.358462065 | 594 | 421 | 250074 | 1.410926366 | -25 | 16 | 748.78 | 917.53 | 687028.1134 | 0.816082308 | 2069.3 | 799.1 | 1653577.63 | 2.589538231
0.016 | 96 | 3 | 1 | 0 | 72 | 27 | 1 | 0 |  | 0 | 160.02 | 63.69 | 1.04152492 | 10191.6738 | 2.512482336 | 227.859 | 184.884 | 42127.48336 | 1.232443045 | 239 | 350.98 | 83884.22 | 0.680950482 | 89.39 | 148.75 | 13296.7625 | 0.600941176 | 108.32 | 181.7 | 19681.744 | 0.596147496 | 5 | 21.67 | 108.35 | 0.230733733 | 268.95 | 219.15 | 58940.3925 | 1.227241615 | 304.08 | 247.53 | 75268.9224 | 1.228457157 | 354.8 | 507.035 | 179896.018 | 0.699754455 | 3858.26 | 2457.6 | 9482059.776 | 1.569930013 | 2404.8 | 2253.8 | 5419938.24 | 1.066997959 | 17979 | 50572.5 | 909242977.5 | 0.355509417 | 716.57 | 1592.973 | 1141476.663 | 0.449831855 | 50576.205 | 66261.506 | 3351255511 | 0.763281852 | 3753.49 | 1158.926 | 4350017.152 | 3.238765892 | 3907.2 | 1542.2 | 6025683.84 | 2.533523538 | 22310 | 15053 | 335832430 | 1.482096592 | 5474 | 2714 | 14856436 | 2.016949153 | 13391.246 | 6028.182 | 80724868.09 | 2.221440229 | 593 | 428 | 253804 | 1.385514019 | -29 | 24 | 746.95 | 948.07 | 708160.8865 | 0.787863765 | 2067 | 795.1 | 1643471.7 | 2.599672997
0.13 | 88 | 12 | 0 | 0 | 92 | 2 | 6 | 0 |  | 0 | 157.76 | 61.24 | 1.046263836 | 9661.2224 | 2.576094056 | 225.124 | 182.284 | 41036.50322 | 1.235017884 | 237.6 | 350.48 | 83274.048 | 0.677927414 | 90.32 | 156.1 | 14098.952 | 0.578603459 | 109.08 | 185.8 | 20267.064 | 0.587082885 | 5 | 24.22 | 121.1 | 0.206440958 | 266.4 | 215.9 | 57515.76 | 1.233904585 | 301.76 | 244.38 | 73744.1088 | 1.234798265 | 337.16 | 470.61 | 158670.8676 | 0.716431865 | 6220.24 | 2777.6 | 17277338.62 | 2.239429724 | 4031.2 | 2460.8 | 9919976.96 | 1.63816645 | 17978.4 | 46261 | 831698762.4 | 0.388629731 | 729.04 | 1386.838 | 1011060.376 | 0.525685048 | 51312.096 | 66219.056 | 3397838559 | 0.774884136 | 3650.96 | 1103.336 | 4028235.603 | 3.309019193 | 3767.2 | 1425.2 | 5369013.44 | 2.643278136 | 22076 | 14738 | 325356088 | 1.497896594 | 5168 | 2404 | 12423872 | 2.149750416 | 12565.712 | 5298.472 | 66579073.19 | 2.371572786 | 576 | 408 | 235008 | 1.411764706 | -8 | -4 | 719.84 | 829.62 | 597193.6608 | 0.867674357 | 2080.4 | 934.6 | 1944341.84 | 2.225979028
0.041 | 94 | 6 | 0 | 0 | 84 | 16 | 0 | 0 |  | 0 | 159.38 | 62.34 | 1.046237315 | 9935.7492 | 2.55662496 | 227.062 | 183.452 | 41654.97802 | 1.237718858 | 238.8 | 348.04 | 83111.952 | 0.686128031 | 89.66 | 150.64 | 13506.3824 | 0.59519384 | 108.54 | 183.44 | 19910.5776 | 0.591692106 | 5 | 23.08 | 115.4 | 0.216637782 | 268.2 | 217.4 | 58306.68 | 1.233670653 | 303.38 | 246.08 | 74655.7504 | 1.232851105 | 349.58 | 482.16 | 168553.4928 | 0.725029036 | 4615.12 | 2396.8 | 11061519.62 | 1.925534045 | 2935.6 | 2201.2 | 6461842.72 | 1.333636198 | 17989.2 | 49212.4 | 885291706.1 | 0.365542018 | 720.52 | 1524.6 | 1098504.792 | 0.472596091 | 50790.498 | 66084.748 | 3356477261 | 0.768566115 | 3722.48 | 1116.172 | 4154927.947 | 3.335041553 | 3868.6 | 1512.8 | 5852418.08 | 2.557244844 | 22238 | 14908 | 331524104 | 1.491682318 | 5384 | 2488 | 13395392 | 2.163987138 | 13149.206 | 5480.412 | 72063066.35 | 2.39930976 | 588 | 416 | 244608 | 1.413461538 | -16 | 10 | 738.92 | 892.88 | 659766.8896 | 0.827569214 | 2070.2 | 813.6 | 1684314.72 | 2.544493609
0.005 | 92 | 6 | 2 | 0 | 74 | 5 | 21 | 0 |  | 0 | 159.04 | 62.86 | 1.042370303 | 9997.2544 | 2.530066815 | 226.718 | 184 | 41716.112 | 1.232163043 | 238 | 363.8 | 86584.4 | 0.654205607 | 89.78 | 161.77 | 14523.7106 | 0.554985473 | 108.64 | 185.62 | 20165.7568 | 0.585281758 | 5 | 22.51 | 112.55 | 0.222123501 | 267.9 | 217.85 | 58362.015 | 1.229745238 | 303.16 | 245.07 | 74295.4212 | 1.237034317 | 347.6 | 518.115 | 180096.774 | 0.670893527 | 4706.52 | 3722 | 17517667.44 | 1.264513702 | 2969.6 | 3136.4 | 9313853.44 | 0.946818008 | 17958 | 44160.7 | 793037850.6 | 0.406651163 | 721.14 | 1302.733 | 939452.8756 | 0.553559325 | 50883.51 | 66994.79 | 3408930067 | 0.759514434 | 3712.98 | 1199.192 | 4452575.912 | 3.096234798 | 3844.4 | 1331.6 | 5119203.04 | 2.887053169 | 22220 | 14807 | 329011540 | 1.500641588 | 5348 | 2878 | 15391544 | 1.858234885 | 13049.792 | 6491.188 | 84708653.23 | 2.010385772 | 586 | 426 | 249636 | 1.375586854 | -28 | 18 | 735.9 | 858.81 | 631998.279 | 0.856883362 | 2074 | 1126.9 | 2337190.6 | 1.840447245
0.122 | 88 | 12 | 0 | 0 | 92 | 3 | 5 | 0 |  | 0 | 157.76 | 61.27 | 1.046107887 | 9665.9552 | 2.574832708 | 225.124 | 182.316 | 41043.70718 | 1.234801115 | 237.6 | 349.82 | 83117.232 | 0.679206449 | 90.32 | 155.47 | 14042.0504 | 0.580948093 | 109.08 | 185.62 | 20247.4296 | 0.587652193 | 5 | 24.19 | 120.95 | 0.206696982 | 266.4 | 215.95 | 57529.08 | 1.233618893 | 301.76 | 244.49 | 73777.3024 | 1.234242709 | 337.16 | 469.855 | 158416.3118 | 0.717583084 | 6220.24 | 2714.4 | 16884219.46 | 2.291570881 | 4031.2 | 2416.6 | 9741797.92 | 1.668128776 | 17978.4 | 46567.7 | 837212737.7 | 0.386070173 | 729.04 | 1400.665 | 1021140.812 | 0.520495622 | 51312.096 | 66181.234 | 3395897832 | 0.775326976 | 3650.96 | 1100.986 | 4019655.847 | 3.31608213 | 3767.2 | 1435.4 | 5407438.88 | 2.624494914 | 22076 | 14749 | 325598924 | 1.496779443 | 5168 | 2394 | 12372192 | 2.158730159 | 12565.712 | 5270.986 | 66233692.03 | 2.383939551 | 576 | 408 | 235008 | 1.411764706 | -8 | -4 | 719.84 | 833.59 | 600051.4256 | 0.863542029 | 2080.4 | 918.3 | 1910431.32 | 2.26549058
0.107 | 83 | 17 | 0 | 0 | 92 | 8 | 0 | 0 |  | 0 | 156.41 | 61.42 | 1.04058947 | 9606.7022 | 2.546564637 | 223.509 | 182.476 | 40785.02828 | 1.224867928 | 236.6 | 346.52 | 81986.632 | 0.682788872 | 90.87 | 152.32 | 13841.3184 | 0.596573004 | 109.53 | 184.72 | 20232.3816 | 0.592951494 | 5 | 24.04 | 120.2 | 0.207986689 | 264.9 | 216.2 | 57271.38 | 1.225254394 | 300.41 | 245.04 | 73612.4664 | 1.225963108 | 326.81 | 466.08 | 152319.6048 | 0.701188637 | 7557.84 | 2398.4 | 18126723.46 | 3.151200801 | 4944.2 | 2195.6 | 10855485.52 | 2.251867371 | 17969.4 | 48101.2 | 864349703.3 | 0.37357488 | 736.14 | 1469.8 | 1081978.572 | 0.500843652 | 51746.761 | 65992.124 | 3414878669 | 0.784135407 | 3591.36 | 1089.236 | 3911838.601 | 3.297136709 | 3682.7 | 1486.4 | 5473965.28 | 2.477596878 | 21941 | 14804 | 324814564 | 1.482099433 | 4988 | 2344 | 11691872 | 2.127986348 | 12079.467 | 5133.556 | 62010620.29 | 2.353040855 | 566 | 408 | 230928 | 1.387254902 | -8 | -9 | 703.94 | 853.44 | 600770.5536 | 0.824826584 | 2088.9 | 836.8 | 1747991.52 | 2.496295411
0.175 | 84 | 16 | 0 | 0 | 91 | 8 | 1 | 0 |  | 0 | 156.68 | 61.505 | 1.041097996 | 9636.6034 | 2.547435168 | 223.832 | 182.566 | 40864.11291 | 1.226033325 | 236.8 | 347.37 | 82257.216 | 0.681693871 | 90.76 | 152.74 | 13862.6824 | 0.594212387 | 109.44 | 184.74 | 20217.9456 | 0.59240013 | 5 | 23.95 | 119.75 | 0.208768267 | 265.2 | 216.3 | 57362.76 | 1.226074896 | 300.68 | 245.06 | 73684.6408 | 1.226964825 | 328.88 | 468.845 | 154193.7436 | 0.701468502 | 7290.32 | 2461.4 | 17944393.65 | 2.961859105 | 4761.6 | 2240.5 | 10668364.8 | 2.125239902 | 17971.2 | 47933.4 | 861420718.1 | 0.374920202 | 734.72 | 1462.823 | 1074765.315 | 0.502261723 | 51659.828 | 66041.524 | 3411693771 | 0.782232524 | 3603.28 | 1094.953 | 3945422.246 | 3.290807916 | 3699.6 | 1479.5 | 5473558.2 | 2.500574518 | 21968 | 14806 | 325258208 | 1.483722815 | 5024 | 2372 | 11916928 | 2.118043845 | 12176.716 | 5204.399 | 63372488.57 | 2.33969686 | 568 | 409 | 232312 | 1.388753056 | -9 | -7 | 707.12 | 854.4 | 604163.328 | 0.827621723 | 2087.2 | 850.2 | 1774537.44 | 2.454951776
0.021 | 78 | 13 | 9 | 0 | 83 | 0 | 17 | 0 |  | 0 | 155.96 | 61.945 | 1.036308549 | 9660.9422 | 2.51771733 | 223.253 | 183.03 | 40861.99659 | 1.219761788 | 233.8 | 359.45 | 84039.41 | 0.650438169 | 90.97 | 161.14 | 14658.9058 | 0.564540151 | 109.62 | 186.34 | 20426.5908 | 0.588279489 | 5 | 23.47 | 117.35 | 0.213037921 | 264.75 | 216.7 | 57371.325 | 1.221735118 | 300.5 | 244.34 | 73424.17 | 1.22984366 | 326.18 | 497.005 | 162113.0909 | 0.656291184 | 6899.06 | 3471 | 23946637.26 | 1.987628925 | 4366.8 | 2953.3 | 12896470.44 | 1.47861714 | 17836.2 | 44137.4 | 787243493.9 | 0.404106268 | 733.25 | 1296.391 | 950578.7008 | 0.565608678 | 51817.583 | 66739.3 | 3458269217 | 0.776417838 | 3596.29 | 1159.489 | 4169858.696 | 3.101616315 | 3641.4 | 1342.7 | 4889307.78 | 2.711998213 | 21968 | 14734 | 323676512 | 1.490973259 | 4970 | 2676 | 13299720 | 1.857249626 | 12021.1 | 5991.031 | 72018782.75 | 2.006516074 | 565 | 417 | 235605 | 1.354916067 | -26 | -5 | 703.07 | 830.32 | 583773.0824 | 0.846745833 | 2099.2 | 1087.8 | 2283509.76 | 1.929766501
0.12 | 87 | 13 | 0 | 0 | 91 | 4 | 5 | 0 |  | 0 | 157.49 | 61.385 | 1.044562473 | 9667.52365 | 2.565610491 | 224.801 | 182.438 | 41012.24484 | 1.232204913 | 237.4 | 350.01 | 83092.374 | 0.678266335 | 90.43 | 155.26 | 14040.1618 | 0.582442355 | 109.17 | 185.46 | 20246.6682 | 0.588644452 | 5 | 24.07 | 120.35 | 0.207727462 | 266.1 | 216.1 | 57504.21 | 1.231374364 | 301.49 | 244.62 | 73750.4838 | 1.232483035 | 335.09 | 471.865 | 158117.2429 | 0.710139553 | 6487.76 | 2714.2 | 17609078.19 | 2.390302852 | 4213.8 | 2417.3 | 10186018.74 | 1.743184545 | 17976.6 | 46706.6 | 839625865.6 | 0.384883507 | 730.46 | 1407.515 | 1028133.407 | 0.518971379 | 51399.029 | 66192.812 | 3402246264 | 0.776504691 | 3639.04 | 1104.353 | 4018784.741 | 3.295178263 | 3750.3 | 1438.7 | 5395556.61 | 2.606728296 | 22049 | 14762 | 325487338 | 1.493632299 | 5132 | 2412 | 12378384 | 2.127694859 | 12468.463 | 5314.343 | 66261689.06 | 2.346190865 | 574 | 409 | 234766 | 1.403422983 | -9 | -4 | 716.66 | 838.52 | 600933.7432 | 0.854672518 | 2082.1 | 915.4 | 1905954.34 | 2.274524798
0.074 | 86 | 14 | 0 | 0 | 87 | 13 | 0 | 0 |  | 0 | 157.22 | 61.995 | 1.040462848 | 9746.8539 | 2.536010969 | 224.478 | 183.086 | 41098.77911 | 1.226079547 | 237.2 | 347.47 | 82419.884 | 0.682648862 | 90.54 | 151.27 | 13695.9858 | 0.598532425 | 109.26 | 183.92 | 20095.0992 | 0.594062636 | 5 | 23.44 | 117.2 | 0.21331058 | 265.8 | 216.95 | 57665.31 | 1.225167089 | 301.22 | 245.69 | 74006.7418 | 1.226016525 | 333.02 | 476.13 | 158560.8126 | 0.699430828 | 6755.28 | 2397.4 | 16195108.27 | 2.817752565 | 4396.4 | 2199.1 | 9668123.24 | 1.999181483 | 17974.8 | 48795.7 | 877092948.4 | 0.368368524 | 731.88 | 1504.05 | 1100784.114 | 0.486606163 | 51485.962 | 66050.014 | 3400648511 | 0.779499638 | 3627.12 | 1106.071 | 4011852.246 | 3.279283156 | 3733.4 | 1502.9 | 5610926.86 | 2.484130681 | 22022 | 14869 | 327445118 | 1.481067994 | 5096 | 2434 | 12403664 | 2.093672966 | 12371.214 | 5350.341 | 66190213.48 | 2.312229071 | 572 | 413 | 236236 | 1.384987893 | -13 | -1 | 713.48 | 878.09 | 626499.6532 | 0.8125363 | 2083.8 | 822.3 | 1713508.74 | 2.534111638
0.197 | 85 | 15 | 0 | 0 | 90 | 7 | 3 | 0 |  | 0 | 156.95 | 61.56 | 1.041761125 | 9661.842 | 2.549545159 | 224.155 | 182.624 | 40936.08272 | 1.227412607 | 237 | 348.88 | 82684.56 | 0.67931667 | 90.65 | 153.79 | 13941.0635 | 0.589440146 | 109.35 | 184.94 | 20223.189 | 0.591272845 | 5 | 23.89 | 119.45 | 0.209292591 | 265.5 | 216.35 | 57440.925 | 1.227178183 | 300.95 | 244.97 | 73723.7215 | 1.228517778 | 330.95 | 472.365 | 156329.1968 | 0.700623459 | 7022.8 | 2587.6 | 18172197.28 | 2.714020714 | 4579 | 2329.6 | 10667238.4 | 1.965573489 | 17973 | 47458.9 | 852978809.7 | 0.378706628 | 733.3 | 1442.019 | 1057432.533 | 0.508523119 | 51572.895 | 66128.746 | 3410450874 | 0.779886178 | 3615.2 | 1103.02 | 3987637.904 | 3.277547098 | 3716.5 | 1462.4 | 5435009.6 | 2.54137035 | 21995 | 14797 | 325460015 | 1.486449956 | 5060 | 2410 | 12194600 | 2.099585062 | 12273.965 | 5302.728 | 65085497.88 | 2.314651063 | 570 | 410 | 233700 | 1.390243902 | -10 | -5 | 710.3 | 851.39 | 604742.317 | 0.834282761 | 2085.5 | 879.9 | 1835031.45 | 2.3701557
0.11 | 92 | 8 | 0 | 0 | 91 | 1 | 8 | 0 |  | 0 | 158.84 | 61.295 | 1.049771813 | 9736.0978 | 2.591402235 | 226.416 | 182.342 | 41285.14627 | 1.241710632 | 238.4 | 351.99 | 83914.416 | 0.677291969 | 89.88 | 157.15 | 14124.642 | 0.571937639 | 108.72 | 186 | 20221.92 | 0.584516129 | 5 | 24.16 | 120.8 | 0.206953642 | 267.6 | 215.95 | 57788.22 | 1.239175735 | 302.84 | 244.29 | 73980.7836 | 1.239674158 | 345.44 | 474.13 | 163783.4672 | 0.728576551 | 5150.16 | 2903.8 | 14955034.61 | 1.773593223 | 3300.8 | 2549.9 | 8416709.92 | 1.294482137 | 17985.6 | 45786.5 | 823497674.4 | 0.392814476 | 723.36 | 1366.034 | 988134.3542 | 0.52953294 | 50964.364 | 66306.278 | 3379257287 | 0.768620492 | 3698.64 | 1111.403 | 4110679.592 | 3.32790176 | 3834.8 | 1408.1 | 5399781.88 | 2.723386123 | 22184 | 14729 | 326748136 | 1.506144341 | 5312 | 2442 | 12971904 | 2.175266175 | 12954.708 | 5396.801 | 69913981.09 | 2.40044204 | 584 | 409 | 238856 | 1.427872861 | -9 | 1 | 732.56 | 826.61 | 605541.4216 | 0.886222039 | 2073.6 | 964.3 | 1999572.48 | 2.150368143
0.181 | 85 | 15 | 0 | 0 | 91 | 5 | 4 | 0 |  | 0 | 156.95 | 61.415 | 1.042511096 | 9639.08425 | 2.555564601 | 224.155 | 182.47 | 40901.56285 | 1.228448512 | 237 | 349.35 | 82795.95 | 0.678402748 | 90.65 | 154.63 | 14017.2095 | 0.586238117 | 109.35 | 185.28 | 20260.368 | 0.590187824 | 5 | 24.04 | 120.2 | 0.207986689 | 265.5 | 216.15 | 57387.825 | 1.228313671 | 300.95 | 244.73 | 73651.4935 | 1.229722551 | 330.95 | 471.11 | 155913.8545 | 0.702489864 | 7022.8 | 2651 | 18617442.8 | 2.649113542 | 4579 | 2373.1 | 10866424.9 | 1.929543635 | 17973 | 47013.3 | 844970040.9 | 0.382296074 | 733.3 | 1421.342 | 1042270.089 | 0.515920869 | 51572.895 | 66154.99 | 3411804353 | 0.779576794 | 3615.2 | 1102.003 | 3983961.246 | 3.280571831 | 3716.5 | 1448.9 | 5384836.85 | 2.565049348 | 21995 | 14773 | 324932135 | 1.488864821 | 5060 | 2402 | 12154120 | 2.106577852 | 12273.965 | 5286.857 | 64890697.78 | 2.321599582 | 570 | 409 | 233130 | 1.393643032 | -9 | -6 | 710.3 | 842.49 | 598420.647 | 0.84309606 | 2085.5 | 899.1 | 1875073.05 | 2.319541764
0.179 | 84 | 16 | 0 | 0 | 89 | 7 | 4 | 0 |  | 0 | 156.68 | 61.645 | 1.040375173 | 9658.5386 | 2.541649769 | 223.832 | 182.714 | 40897.24005 | 1.225040227 | 236.8 | 349.73 | 82816.064 | 0.677093758 | 90.76 | 154.21 | 13996.0996 | 0.588548084 | 109.44 | 184.96 | 20242.0224 | 0.591695502 | 5 | 23.8 | 119 | 0.210084034 | 265.2 | 216.45 | 57402.54 | 1.225225225 | 300.68 | 244.99 | 73663.5932 | 1.227315401 | 328.88 | 475.13 | 156260.7544 | 0.692189506 | 7290.32 | 2650.6 | 19323722.19 | 2.750441409 | 4761.6 | 2374.5 | 11306419.2 | 2.00530638 | 17971.2 | 47291.1 | 849877816.3 | 0.380012307 | 734.72 | 1435.042 | 1054354.058 | 0.511985015 | 51659.828 | 66178.146 | 3418751640 | 0.780617638 | 3603.28 | 1108.737 | 3995089.857 | 3.249896053 | 3699.6 | 1455.5 | 5384767.8 | 2.541806939 | 21968 | 14799 | 325104432 | 1.484424623 | 5024 | 2438 | 12248512 | 2.060705496 | 12176.716 | 5373.571 | 65432447.97 | 2.266037985 | 568 | 411 | 233448 | 1.381995134 | -11 | -5 | 707.12 | 852.35 | 602713.732 | 0.829612248 | 2087.2 | 893.3 | 1864495.76 | 2.336505093
0.23 | 84 | 16 | 0 | 0 | 90 | 7 | 3 | 0 |  | 0 | 156.68 | 61.56 | 1.04081391 | 9645.2208 | 2.545159194 | 223.832 | 182.624 | 40877.09517 | 1.225643946 | 236.8 | 348.88 | 82614.784 | 0.678743407 | 90.76 | 153.79 | 13957.9804 | 0.590155407 | 109.44 | 184.94 | 20239.8336 | 0.59175949 | 5 | 23.89 | 119.45 | 0.209292591 | 265.2 | 216.35 | 57376.02 | 1.225791541 | 300.68 | 244.97 | 73657.5796 | 1.227415602 | 328.88 | 472.365 | 155351.4012 | 0.696241254 | 7290.32 | 2587.6 | 18864432.03 | 2.817406091 | 4761.6 | 2329.6 | 11092623.36 | 2.043956044 | 17971.2 | 47458.9 | 852893383.7 | 0.378668701 | 734.72 | 1442.019 | 1059480.2 | 0.50950785 | 51659.828 | 66128.746 | 3416199644 | 0.781200781 | 3603.28 | 1103.02 | 3974489.906 | 3.266740404 | 3699.6 | 1462.4 | 5410295.04 | 2.529814004 | 21968 | 14797 | 325060496 | 1.484625262 | 5024 | 2410 | 12107840 | 2.084647303 | 12176.716 | 5302.728 | 64569812.88 | 2.296311634 | 568 | 410 | 232880 | 1.385365854 | -10 | -6 | 707.12 | 851.39 | 602034.8968 | 0.830547693 | 2087.2 | 879.9 | 1836527.28 | 2.372087737
0.03 | 76 | 8 | 16 | 0 | 85 | 6 | 9 | 0 |  | 0 | 156.12 | 61.955 | 1.03681745 | 9672.4146 | 2.519893471 | 223.664 | 183.042 | 40939.90589 | 1.221927208 | 232 | 353.79 | 82079.28 | 0.65575624 | 90.84 | 156.52 | 14218.2768 | 0.580373115 | 109.52 | 185.22 | 20285.2944 | 0.591296836 | 5 | 23.47 | 117.35 | 0.213037921 | 265.2 | 216.8 | 57495.36 | 1.223247232 | 301.08 | 244.96 | 73752.5568 | 1.229098628 | 329.6 | 486.945 | 160497.072 | 0.676873158 | 5881.36 | 2965.8 | 17442937.49 | 1.98306022 | 3572.8 | 2598.3 | 9283206.24 | 1.375052919 | 17736 | 46313.2 | 821410915.2 | 0.382957774 | 728.32 | 1393.307 | 1014773.354 | 0.522727583 | 51708.46 | 66413.568 | 3434143324 | 0.778582774 | 3622.64 | 1133.955 | 4107910.741 | 3.194694675 | 3641.2 | 1417.7 | 5162129.24 | 2.568385413 | 22040 | 14796 | 326103840 | 1.489591782 | 5024 | 2560 | 12861440 | 1.9625 | 12159.396 | 5684.429 | 69119223.24 | 2.139070784 | 568 | 415 | 235720 | 1.368674699 | -31 | -9 | 708.4 | 852.22 | 603712.648 | 0.831240759 | 2104 | 963.2 | 2026572.8 | 2.184385382
0.158 | 84 | 16 | 0 | 0 | 90 | 6 | 4 | 0 |  | 0 | 156.68 | 61.53 | 1.040968847 | 9640.5204 | 2.54640013 | 223.832 | 182.592 | 40869.93254 | 1.225858745 | 236.8 | 349.54 | 82771.072 | 0.677461807 | 90.76 | 154.42 | 14015.1592 | 0.587747701 | 109.44 | 185.12 | 20259.5328 | 0.591184097 | 5 | 23.92 | 119.6 | 0.2090301 | 265.2 | 216.3 | 57362.76 | 1.226074896 | 300.68 | 244.86 | 73624.5048 | 1.227967002 | 328.88 | 473.12 | 155599.7056 | 0.6951302 | 7290.32 | 2650.8 | 19325180.26 | 2.750233892 | 4761.6 | 2373.8 | 11303086.08 | 2.005897717 | 17971.2 | 47152.2 | 847381616.6 | 0.381131739 | 734.72 | 1428.192 | 1049321.226 | 0.514440635 | 51659.828 | 66166.568 | 3418153522 | 0.780754232 | 3603.28 | 1105.37 | 3982957.614 | 3.259795363 | 3699.6 | 1452.2 | 5372559.12 | 2.547582978 | 21968 | 14786 | 324818848 | 1.485729744 | 5024 | 2420 | 12158080 | 2.076033058 | 12176.716 | 5330.214 | 64904502.1 | 2.28447038 | 568 | 410 | 232880 | 1.385365854 | -10 | -6 | 707.12 | 847.42 | 599227.6304 | 0.834438649 | 2087.2 | 896.2 | 1870548.64 | 2.328944432
0.106 | 85 | 15 | 0 | 0 | 87 | 6 | 7 | 0 |  | 0 | 156.95 | 61.785 | 1.040599511 | 9697.15575 | 2.540260581 | 224.155 | 182.862 | 40989.43161 | 1.225815096 | 237 | 352.09 | 83445.33 | 0.673123349 | 90.65 | 155.68 | 14112.392 | 0.582284173 | 109.35 | 185.18 | 20249.433 | 0.590506534 | 5 | 23.65 | 118.25 | 0.21141649 | 265.5 | 216.6 | 57507.3 | 1.225761773 | 300.95 | 244.92 | 73708.674 | 1.228768577 | 330.95 | 481.415 | 159324.2943 | 0.687452614 | 7022.8 | 2839.8 | 19943347.44 | 2.472991056 | 4579 | 2508.5 | 11486421.5 | 1.825393662 | 17973 | 46648.8 | 838418882.4 | 0.385283223 | 733.3 | 1407.261 | 1031944.491 | 0.521083154 | 51572.895 | 66314.768 | 3420044567 | 0.777698491 | 3615.2 | 1122.521 | 4058137.919 | 3.2206079 | 3716.5 | 1431.5 | 5320169.75 | 2.596227733 | 21995 | 14792 | 325350040 | 1.486952407 | 5060 | 2504 | 12670240 | 2.020766773 | 12273.965 | 5542.743 | 68031433.59 | 2.21442073 | 570 | 413 | 235410 | 1.380145278 | -13 | -2 | 710.3 | 850.3 | 603968.09 | 0.835352229 | 2085.5 | 936.4 | 1952862.2 | 2.227146519
0.192 | 83 | 17 | 0 | 0 | 90 | 7 | 3 | 0 |  | 0 | 156.41 | 61.56 | 1.039866695 | 9628.5996 | 2.540773229 | 223.509 | 182.624 | 40818.10762 | 1.223875285 | 236.6 | 348.88 | 82545.008 | 0.678170144 | 90.87 | 153.79 | 13974.8973 | 0.590870668 | 109.53 | 184.94 | 20256.4782 | 0.592246134 | 5 | 23.89 | 119.45 | 0.209292591 | 264.9 | 216.35 | 57311.115 | 1.224404899 | 300.41 | 244.97 | 73591.4377 | 1.226313426 | 326.81 | 472.365 | 154373.6057 | 0.69185905 | 7557.84 | 2587.6 | 19556666.78 | 2.920791467 | 4944.2 | 2329.6 | 11518008.32 | 2.122338599 | 17969.4 | 47458.9 | 852807957.7 | 0.378630773 | 736.14 | 1442.019 | 1061527.867 | 0.51049258 | 51746.761 | 66128.746 | 3421948414 | 0.782515383 | 3591.36 | 1103.02 | 3961341.907 | 3.255933709 | 3682.7 | 1462.4 | 5385580.48 | 2.518257659 | 21941 | 14797 | 324660977 | 1.482800568 | 4988 | 2410 | 12021080 | 2.069709544 | 12079.467 | 5302.728 | 64054127.89 | 2.277972206 | 566 | 410 | 232060 | 1.380487805 | -10 | -7 | 703.94 | 851.39 | 599327.4766 | 0.826812624 | 2088.9 | 879.9 | 1838023.11 | 2.374019775
0.07 | 74 | 11 | 15 | 0 | 92 | 3 | 5 | 0 |  | 0 | 155.48 | 61.27 | 1.038097657 | 9526.2596 | 2.537620369 | 222.867 | 182.316 | 40632.21997 | 1.22242151 | 231.8 | 349.82 | 81088.276 | 0.662626494 | 91.11 | 155.47 | 14164.8717 | 0.586029459 | 109.74 | 185.62 | 20369.9388 | 0.591207844 | 5 | 24.19 | 120.95 | 0.206696982 | 264.45 | 215.95 | 57107.9775 | 1.224589025 | 300.38 | 244.49 | 73439.9062 | 1.228598307 | 324.38 | 469.855 | 152411.5649 | 0.690383203 | 6638.22 | 2714.4 | 18018784.37 | 2.445557029 | 4103.6 | 2416.6 | 9916759.76 | 1.698088223 | 17746.2 | 46567.7 | 826399717.7 | 0.381083884 | 732.27 | 1400.665 | 1025664.96 | 0.522801669 | 51922.753 | 66181.234 | 3436311866 | 0.784554017 | 3591.63 | 1100.986 | 3954334.347 | 3.26219407 | 3602.6 | 1435.4 | 5171172.04 | 2.509823046 | 21968 | 14749 | 324006032 | 1.489456912 | 4934 | 2394 | 11811996 | 2.060985798 | 11917.356 | 5270.986 | 62816216.63 | 2.260934861 | 563 | 408 | 229704 | 1.379901961 | -23 | -18 | 700.37 | 833.59 | 583821.4283 | 0.840185223 | 2107.2 | 918.3 | 1935041.76 | 2.294674943
0.152 | 84 | 15 | 1 | 0 | 90 | 7 | 3 | 0 |  | 0 | 156.78 | 61.56 | 1.04116473 | 9651.3768 | 2.546783626 | 223.983 | 182.624 | 40904.67139 | 1.226470781 | 236.6 | 348.88 | 82545.008 | 0.678170144 | 90.71 | 153.79 | 13950.2909 | 0.589830288 | 109.4 | 184.94 | 20232.436 | 0.591543203 | 5 | 23.89 | 119.45 | 0.209292591 | 265.35 | 216.35 | 57408.4725 | 1.226484862 | 300.84 | 244.97 | 73696.7748 | 1.228068743 | 329.96 | 472.365 | 155861.5554 | 0.698527622 | 7068.5 | 2587.6 | 18290450.6 | 2.731681867 | 4596 | 2329.6 | 10706841.6 | 1.972870879 | 17957.4 | 47458.9 | 852238450.9 | 0.378377923 | 733.61 | 1442.019 | 1057879.559 | 0.508738096 | 51619.401 | 66128.746 | 3413526257 | 0.780589443 | 3610.45 | 1103.02 | 3982398.559 | 3.273240739 | 3704.4 | 1462.4 | 5417314.56 | 2.53309628 | 21986 | 14797 | 325326842 | 1.485841725 | 5042 | 2410 | 12151220 | 2.092116183 | 12224.258 | 5302.728 | 64821915.18 | 2.305277208 | 569 | 410 | 233290 | 1.387804878 | -11 | -6 | 708.79 | 851.39 | 603456.7181 | 0.832509191 | 2087.4 | 879.9 | 1836703.26 | 2.372315036
0.114 | 83 | 17 | 0 | 0 | 90 | 3 | 7 | 0 |  | 0 | 156.41 | 61.44 | 1.040486155 | 9609.8304 | 2.545735677 | 223.509 | 182.496 | 40789.49846 | 1.224733693 | 236.6 | 351.52 | 83169.632 | 0.673076923 | 90.87 | 156.31 | 14203.8897 | 0.581344764 | 109.53 | 185.66 | 20335.3398 | 0.58994937 | 5 | 24.01 | 120.05 | 0.208246564 | 264.9 | 216.15 | 57258.135 | 1.225537821 | 300.41 | 244.53 | 73459.2573 | 1.228520018 | 326.81 | 475.385 | 155360.5719 | 0.687463845 | 7557.84 | 2840.4 | 21467288.74 | 2.660836502 | 4944.2 | 2506.4 | 12392142.88 | 1.972630067 | 17969.4 | 46232.1 | 830763097.7 | 0.388677996 | 736.14 | 1386.711 | 1020813.436 | 0.53085322 | 51746.761 | 66280.034 | 3429777078 | 0.780729246 | 3591.36 | 1112.42 | 3995100.691 | 3.22842092 | 3682.7 | 1421.6 | 5235326.32 | 2.590531795 | 21941 | 14753 | 323695573 | 1.487222938 | 4988 | 2450 | 12220600 | 2.035918367 | 12079.467 | 5412.672 | 65382192.81 | 2.231701274 | 566 | 410 | 232060 | 1.380487805 | -10 | -7 | 703.94 | 835.51 | 588148.9094 | 0.842527319 | 2088.9 | 945.1 | 1974219.39 | 2.210242302
0.158 | 84 | 16 | 0 | 0 | 90 | 8 | 2 | 0 |  | 0 | 156.68 | 61.59 | 1.040659019 | 9649.9212 | 2.543919467 | 223.832 | 182.656 | 40884.25779 | 1.225429222 | 236.8 | 348.22 | 82458.496 | 0.680029866 | 90.76 | 153.16 | 13900.8016 | 0.59258292 | 109.44 | 184.76 | 20220.1344 | 0.592336003 | 5 | 23.86 | 119.3 | 0.209555742 | 265.2 | 216.4 | 57389.28 | 1.225508318 | 300.68 | 245.08 | 73690.6544 | 1.226864697 | 328.88 | 471.61 | 155103.0968 | 0.697355866 | 7290.32 | 2524.4 | 18403683.81 | 2.887941689 | 4761.6 | 2285.4 | 10882160.64 | 2.083486479 | 17971.2 | 47765.6 | 858405150.7 | 0.376237292 | 734.72 | 1455.846 | 1069639.173 | 0.504668763 | 51659.828 | 66090.924 | 3414245766 | 0.78164784 | 3603.28 | 1100.67 | 3966022.198 | 3.273715101 | 3699.6 | 1472.6 | 5448030.96 | 2.512291186 | 21968 | 14808 | 325302144 | 1.48352242 | 5024 | 2400 | 12057600 | 2.093333333 | 12176.716 | 5275.242 | 64235123.67 | 2.308276284 | 568 | 410 | 232880 | 1.385365854 | -10 | -6 | 707.12 | 855.36 | 604842.1632 | 0.826692854 | 2087.2 | 863.6 | 1802505.92 | 2.416859657
0.03 | 70 | 18 | 12 | 0 | 67 | 22 | 11 | 0 |  | 0 | 154.1 | 63.965 | 1.019596983 | 9857.0065 | 2.409129993 | 221.122 | 185.174 | 40946.04523 | 1.194130926 | 231.6 | 358.53 | 83035.548 | 0.645971048 | 91.7 | 154 | 14121.8 | 0.595454545 | 110.22 | 182.7 | 20137.194 | 0.603284072 | 5 | 21.37 | 106.85 | 0.233972859 | 262.8 | 219.4 | 57658.32 | 1.197812215 | 298.82 | 247.08 | 73832.4456 | 1.20940586 | 312.86 | 524.635 | 164137.3061 | 0.596338407 | 8373.76 | 3088.6 | 25863195.14 | 2.71118306 | 5330.8 | 2699.3 | 14389428.44 | 1.974882377 | 17780.4 | 48200 | 857015280 | 0.368887967 | 741.28 | 1488.953 | 1103731.08 | 0.497853189 | 52391.766 | 66697.616 | 3494405890 | 0.785511824 | 3522.44 | 1199.261 | 4224324.917 | 2.937175477 | 3520.6 | 1456.7 | 5128458.02 | 2.416832567 | 21806 | 15008 | 327264448 | 1.452958422 | 4736 | 2904 | 13753344 | 1.630853994 | 11385.734 | 6519.827 | 74233015.95 | 1.746324557 | 552 | 433 | 239016 | 1.27482679 | -45 | 3 | 682.64 | 933.02 | 636916.7728 | 0.731645624 | 2113.4 | 943.6 | 1994204.24 | 2.23972022

## ht-strength
y | Al | Ti | V | Zr | Cr | Nb | Mo | Hf | Ta | W | features | AN.ave | AN.dis | AN.max | AN.min | AN.range | AN.maxc | AN.minc | AN.rangec | QN.ave | QN.dis | QN.max | QN.min | QN.range | QN.maxc | QN.minc | QN.rangec | C.ave | C.dis | C.max | C.min | C.range | C.maxc | C.minc | C.rangec | RAM.ave | RAM.dis | RAM.max | RAM.min | RAM.range | RAM.maxc | RAM.minc | RAM.rangec | VA.ave | VA.dis | VA.max | VA.min | VA.range | VA.maxc | VA.minc | VA.rangec | R.ave | R.dis | R.max | R.min | R.range | R.maxc | R.minc | R.rangec | AEN.ave | AEN.dis | AEN.max | AEN.min | AEN.range | AEN.maxc | AEN.minc | AEN.rangec | VEC.ave | VEC.dis | VEC.max | VEC.min | VEC.range | VEC.maxc | VEC.minc | VEC.rangec | XMB.ave | XMB.dis | XMB.max | XMB.min | XMB.range | XMB.maxc | XMB.minc | XMB.rangec | XP.ave | XP.dis | XP.max | XP.min | XP.range | XP.maxc | XP.minc | XP.rangec | XA.ave | XA.dis | XA.max | XA.min | XA.range | XA.maxc | XA.minc | XA.rangec | G.ave | G.dis | G.max | G.min | G.range | G.maxc | G.minc | G.rangec | E.ave | E.dis | E.max | E.min | E.range | E.maxc | E.minc | E.rangec | FIE.ave | FIE.dis | FIE.max | FIE.min | FIE.range | FIE.maxc | FIE.minc | FIE.rangec | SIE.ave | SIE.dis | SIE.max | SIE.min | SIE.range | SIE.maxc | SIE.minc | SIE.rangec | TIE.ave | TIE.dis | TIE.max | TIE.min | TIE.range | TIE.maxc | TIE.minc | TIE.rangec | CPM.ave | CPM.dis | CPM.max | CPM.min | CPM.range | CPM.maxc | CPM.minc | CPM.rangec | WF.ave | WF.dis | WF.max | WF.min | WF.range | WF.maxc | WF.minc | WF.rangec | NCE.ave | NCE.dis | NCE.max | NCE.min | NCE.range | NCE.maxc | NCE.minc | NCE.rangec | CNE.ave | CNE.dis | CNE.max | CNE.min | CNE.range | CNE.maxc | CNE.minc | CNE.rangec | MT.ave | MT.dis | MT.max | MT.min | MT.range | MT.maxc | MT.minc | MT.rangec | TB.ave | TB.dis | TB.max | TB.min | TB.range | TB.maxc | TB.minc | TB.rangec | EV.ave | EV.dis | EV.max | EV.min | EV.range | EV.maxc | EV.minc | EV.rangec | EM.ave | EM.dis | EM.max | EM.min | EM.range | EM.maxc | EM.minc | EM.rangec | EA.ave | EA.dis | EA.max | EA.min | EA.range | EA.maxc | EA.minc | EA.rangec | CE.ave | CE.dis | CE.max | CE.min | CE.range | CE.maxc | CE.minc | CE.rangec | MC.ave | MC.dis | MC.max | MC.min | MC.range | MC.maxc | MC.minc | MC.rangec | DVE.ave | DVE.dis | DVE.max | DVE.min | DVE.range | DVE.maxc | DVE.minc | DVE.rangec | DCE.ave | DCE.dis | DCE.max | DCE.min | DCE.range | DCE.maxc | DCE.minc | DCE.rangec | D.ave | D.dis | D.max | D.min | D.range | D.maxc | D.minc | D.rangec | H | H.MAX | H.MIN | H.Range | H.MAXC | H.MINC | H.RangeC | s | DR | gamma | ka | ita | miu | A | f
814 | 0 | 0.166666667 | 0 | 0.166666667 | 0 | 0.166666667 | 0.166666667 | 0.166666667 | 0.166666667 | 0 |  | 45.66666676 | 0.447463711 | 73 | 22 | 51 | 0.266423358 | 0.080291971 | 1.416666672 | 5.00000001 | 0.163299316 | 6 | 4 | 2 | 0.2 | 0.133333333 | 0.055555556 | 5.00000001 | 0.163299316 | 6 | 4 | 2 | 0.2 | 0.133333333 | 0.055555556 | 108.0241235 | 0.498744249 | 180.948 | 47.867 | 133.081 | 0.279178382 | 0.073852331 | 3.696694459 | 1.728500003 | 0.180449776 | 2.241 | 1.2 | 1.041 | 0.216083309 | 0.115707261 | 0.028916667 | 1.45616667 | 0.046937051 | 1.58 | 1.36 | 0.22 | 0.180840105 | 0.155659837 | 0.006111111 | 13.33333336 | 0.070710678 | 14 | 12 | 2 | 0.175 | 0.15 | 0.055555556 | 5.00000001 | 0.163299316 | 6 | 4 | 2 | 0.2 | 0.133333333 | 0.055555556 | 1.916666671 | 0.051708065 | 2.03 | 1.73 | 0.3 | 0.176521739 | 0.150434783 | 0.008333333 | 1.62666667 | 0.161976007 | 2.16 | 1.3 | 0.86 | 0.221311475 | 0.133196721 | 0.023888889 | 8.291666683 | 0.10611333 | 9.77 | 6.83 | 2.94 | 0.19638191 | 0.137286432 | 0.081666667 | 52.33333344 | 0.60230668 | 115 | 20 | 95 | 0.366242038 | 0.063694268 | 2.638888899 | 182.166667 | 0.511704761 | 329 | 78 | 251 | 0.301006404 | 0.07136322 | 6.97222225 | 682.7000014 | 0.05381053 | 761.3 | 652.8 | 108.5 | 0.185855183 | 0.159367218 | 3.013888901 | 1473.833336 | 0.070922655 | 1592 | 1310 | 282 | 0.180029402 | 0.148139772 | 7.833333365 | 2508.000005 | 0.113656648 | 2987 | 2123 | 864 | 0.198498139 | 0.141081871 | 24.0000001 | 4.133333342 | 0.095930462 | 4.65 | 3.6 | 1.05 | 0.1875 | 0.14516129 | 0.029166667 | 4.283333342 | 0.054613497 | 4.6 | 3.9 | 0.7 | 0.178988327 | 0.151750973 | 0.019444445 | 3.28333334 | 0.032503169 | 3.45 | 3.15 | 0.3 | 0.175126904 | 0.159898477 | 0.008333333 | 7.053333347 | 0.254864393 | 9.53 | 4.82 | 4.71 | 0.225189036 | 0.11389414 | 0.130833334 | 2577.000005 | 0.175735535 | 3273 | 1933 | 1340 | 0.211680248 | 0.125016169 | 37.22222237 | 4595.500009 | 0.218264285 | 5698 | 2945 | 2753 | 0.206651434 | 0.106807384 | 76.47222253 | 561.0516678 | 0.252526626 | 758.22 | 341.8 | 416.42 | 0.225237723 | 0.101535509 | 11.56722227 | 24.05000005 | 0.132964062 | 28 | 18.8 | 9.2 | 0.194040194 | 0.13028413 | 0.255555557 | 608.6166679 | 0.223049597 | 782 | 396.6 | 385.4 | 0.214146836 | 0.10860695 | 10.7055556 | 6.313333346 | 0.224790008 | 8.1 | 4.1 | 4 | 0.213833157 | 0.108236536 | 0.111111112 | 1.744833337 | 0.327755433 | 2.725 | 1.051 | 1.674 | 0.260292292 | 0.100391632 | 0.0465 | 1.655000003 | 0.118134228 | 1.88 | 1.33 | 0.55 | 0.189325277 | 0.133937563 | 0.015277778 | 0.920000002 | 0.046961889 | 0.97 | 0.84 | 0.13 | 0.175724638 | 0.152173913 | 0.003611111 | 10.08450002 | 0.395258044 | 16.65 | 4.507 | 12.143 | 0.275174773 | 0.074487249 | 0.337305557 | -4.333333351 | 4 | -9 | 13 | 0.111111112 | -0.250000001 | 0.010030864 | 14.89668824 | 0.036361111 | 1.175835398 | 6761.734741 | -0.147485022 | 4.275183068 | -3.956363203 | -31.95750122
855 | 0 | 0.2 | 0 | 0.2 | 0 | 0 | 0.2 | 0.2 | 0.2 | 0 |  | 46.6 | 0.477842598 | 73 | 22 | 51 | 0.313304721 | 0.094420601 | 2.04 | 5 | 0.178885438 | 6 | 4 | 2 | 0.24 | 0.16 | 0.08 | 5 | 0.178885438 | 6 | 4 | 2 | 0.24 | 0.16 | 0.08 | 111.04822 | 0.527265938 | 180.948 | 47.867 | 133.081 | 0.325890861 | 0.086209396 | 5.32324 | 1.7128 | 0.198217158 | 2.241 | 1.2 | 1.041 | 0.261676787 | 0.140121439 | 0.04164 | 1.4538 | 0.05134606 | 1.58 | 1.36 | 0.22 | 0.217361398 | 0.187095887 | 0.0088 | 13.2 | 0.074226962 | 14 | 12 | 2 | 0.212121212 | 0.181818182 | 0.08 | 5 | 0.178885438 | 6 | 4 | 2 | 0.24 | 0.16 | 0.08 | 1.894 | 0.049258305 | 2 | 1.73 | 0.27 | 0.211193242 | 0.182682154 | 0.0108 | 1.632 | 0.176674719 | 2.16 | 1.3 | 0.86 | 0.264705882 | 0.159313725 | 0.0344 | 8.282 | 0.116341881 | 9.77 | 6.83 | 2.94 | 0.235933349 | 0.164936006 | 0.1176 | 55.2 | 0.612458178 | 115 | 20 | 95 | 0.416666667 | 0.072463768 | 3.8 | 197.6 | 0.480045268 | 329 | 78 | 251 | 0.332995951 | 0.078947368 | 10.04 | 686.48 | 0.057049172 | 761.3 | 652.8 | 108.5 | 0.221798159 | 0.190187624 | 4.34 | 1492.2 | 0.070564625 | 1592 | 1310 | 282 | 0.213376223 | 0.175579681 | 11.28 | 2526.4 | 0.122303581 | 2987 | 2123 | 864 | 0.236462951 | 0.168065231 | 34.56 | 4.15 | 0.104201197 | 4.65 | 3.6 | 1.05 | 0.224096386 | 0.173493976 | 0.042 | 4.28 | 0.059842283 | 4.6 | 3.9 | 0.7 | 0.214953271 | 0.182242991 | 0.028 | 3.28 | 0.035554585 | 3.45 | 3.15 | 0.3 | 0.210365854 | 0.192073171 | 0.012 | 7.124 | 0.275350549 | 9.53 | 4.82 | 4.71 | 0.267546322 | 0.135317238 | 0.1884 | 2544.2 | 0.192416346 | 3273 | 1933 | 1340 | 0.257291093 | 0.151953463 | 53.6 | 4511.6 | 0.239244993 | 5698 | 2945 | 2753 | 0.252593315 | 0.130552354 | 110.12 | 537.224 | 0.267692041 | 758.22 | 341.8 | 416.42 | 0.282273316 | 0.127246735 | 16.6568 | 23.5 | 0.137598888 | 28 | 18.8 | 9.2 | 0.238297872 | 0.16 | 0.368 | 585.16 | 0.234397883 | 782 | 396.6 | 385.4 | 0.267277326 | 0.135552669 | 15.416 | 6.062 | 0.235489102 | 8.1 | 4.1 | 4 | 0.267238535 | 0.135268888 | 0.16 | 1.7534 | 0.35708343 | 2.725 | 1.051 | 1.674 | 0.310824683 | 0.119881373 | 0.06696 | 1.636 | 0.12778424 | 1.88 | 1.33 | 0.55 | 0.229828851 | 0.162591687 | 0.022 | 0.914 | 0.049221978 | 0.97 | 0.84 | 0.13 | 0.212253829 | 0.18380744 | 0.0052 | 10.3874 | 0.414244522 | 16.65 | 4.507 | 12.143 | 0.320580704 | 0.086778212 | 0.48572 | -5.12 | 3 | -9 | 12 | 0.12 | -0.36 | 0.0192 | 13.3808668 | 0.04056 | 1.175962237 | 5075.396763 | -0.157865875 | 5.072990736 | -4.22605747 | -27.10538942
752.8 | 0 | 0.166666667 | 0.166666667 | 0 | 0 | 0.166666667 | 0.166666667 | 0 | 0.166666667 | 0.166666667 |  | 45.83333343 | 0.459291585 | 74 | 22 | 52 | 0.269090909 | 0.08 | 1.44444445 | 5.00000001 | 0.163299316 | 6 | 4 | 2 | 0.2 | 0.133333333 | 0.055555556 | 5.166666677 | 0.133003407 | 6 | 4 | 2 | 0.193548387 | 0.129032258 | 0.055555556 | 108.7400236 | 0.50808495 | 183.84 | 47.867 | 135.973 | 0.281772976 | 0.073366118 | 3.777027793 | 1.651333337 | 0.092356841 | 1.807 | 1.392 | 0.415 | 0.182377876 | 0.140492531 | 0.011527778 | 1.42516667 | 0.031558141 | 1.468 | 1.346 | 0.122 | 0.171675827 | 0.15740849 | 0.003388889 | 13.66666669 | 0.054538243 | 14 | 12 | 2 | 0.170731707 | 0.146341463 | 0.055555556 | 5.166666677 | 0.133003407 | 6 | 4 | 2 | 0.193548387 | 0.129032258 | 0.055555556 | 1.963333337 | 0.069630209 | 2.22 | 1.79 | 0.43 | 0.188455008 | 0.151952462 | 0.011944444 | 1.798333337 | 0.185775708 | 2.36 | 1.5 | 0.86 | 0.218721038 | 0.139017609 | 0.023888889 | 8.480500017 | 0.04430646 | 9.063 | 7.93 | 1.133 | 0.178114498 | 0.155847729 | 0.031472222 | 62.83333346 | 0.732523036 | 161 | 20 | 141 | 0.427055703 | 0.053050398 | 3.916666682 | 212.5000004 | 0.549082909 | 411 | 105 | 306 | 0.322352941 | 0.082352941 | 8.500000034 | 698.0500014 | 0.070198992 | 770 | 650.3 | 119.7 | 0.183845474 | 0.15526586 | 3.325000013 | 1489.16667 | 0.08980632 | 1708 | 1310 | 398 | 0.191158366 | 0.146614438 | 11.0555556 | 2492.833338 | 0.093844921 | 2828 | 2123 | 705 | 0.189075349 | 0.141940229 | 19.58333341 | 4.266666675 | 0.082494969 | 4.8 | 3.8 | 1 | 0.1875 | 0.1484375 | 0.027777778 | 4.350000009 | 0.036948853 | 4.6 | 4.1 | 0.5 | 0.176245211 | 0.157088123 | 0.013888889 | 3.475000007 | 0.115332515 | 4.35 | 3.15 | 1.2 | 0.208633094 | 0.151079137 | 0.033333333 | 7.143333348 | 0.276006155 | 9.85 | 4.82 | 5.03 | 0.229818012 | 0.112459169 | 0.139722223 | 2780.500006 | 0.216296207 | 3683 | 1933 | 1750 | 0.220763652 | 0.115866451 | 48.61111131 | 4789.666676 | 0.190519561 | 5930 | 3560 | 2370 | 0.206346997 | 0.123877792 | 65.8333336 | 622.9516679 | 0.235199787 | 824.2 | 425.5 | 398.7 | 0.220509349 | 0.113839757 | 11.07500004 | 25.13333338 | 0.233651472 | 35 | 17.5 | 17.5 | 0.232095491 | 0.116047745 | 0.486111113 | 666.5833347 | 0.20518265 | 849.4 | 469.9 | 379.5 | 0.212376547 | 0.117489686 | 10.54166671 | 6.925000014 | 0.209445612 | 8.9 | 4.85 | 4.05 | 0.214199759 | 0.116726835 | 0.1125 | 2.054833337 | 0.353174699 | 3.232 | 1.051 | 2.181 | 0.262146159 | 0.085246168 | 0.060583334 | 1.638333337 | 0.077801379 | 1.81 | 1.46 | 0.35 | 0.184130214 | 0.148524924 | 0.009722222 | 0.915000002 | 0.033832742 | 0.95 | 0.86 | 0.09 | 0.173041894 | 0.156648452 | 0.0025 | 10.89450002 | 0.492041413 | 19.25 | 4.507 | 14.743 | 0.294491104 | 0.068949164 | 0.409527779 | -4.222222239 | 2 | -8 | 10 | 0.055555556 | -0.222222223 | 0.007716049 | 14.89668824 | 0.024027778 | 1.097402884 | 14957.77183 | -0.194685305 | 3.353052489 | -3.668291183 | -53.40580693
842 | 0 | 0 | 0.2 | 0 | 0 | 0.2 | 0.2 | 0 | 0.2 | 0.2 |  | 50.6 | 0.392997495 | 74 | 23 | 51 | 0.292490119 | 0.090909091 | 2.04 | 5.2 | 0.143909899 | 6 | 4 | 2 | 0.230769231 | 0.153846154 | 0.08 | 5.4 | 0.090721842 | 6 | 5 | 1 | 0.222222222 | 0.185185185 | 0.04 | 120.914628 | 0.435558118 | 183.84 | 50.9415 | 132.8985 | 0.304082315 | 0.084260277 | 5.31594 | 1.6288 | 0.096812094 | 1.807 | 1.392 | 0.415 | 0.221881139 | 0.170923379 | 0.0166 | 1.4178 | 0.032335277 | 1.468 | 1.346 | 0.122 | 0.207081394 | 0.189871632 | 0.00488 | 14 | 1.11e-16 | 14 | 14 | 0 | 0.2 | 0.2 | 0 | 5.4 | 0.090721842 | 6 | 5 | 1 | 0.222222222 | 0.185185185 | 0.04 | 1.984 | 0.071038157 | 2.22 | 1.79 | 0.43 | 0.223790323 | 0.180443548 | 0.0172 | 1.85 | 0.18561882 | 2.36 | 1.5 | 0.86 | 0.255135135 | 0.162162162 | 0.0344 | 8.5426 | 0.044771431 | 9.063 | 7.93 | 1.133 | 0.212183644 | 0.185657762 | 0.04532 | 66.6 | 0.744272348 | 161 | 20 | 141 | 0.483483483 | 0.06006006 | 5.64 | 231.8 | 0.512305935 | 411 | 105 | 306 | 0.354616048 | 0.090595341 | 12.24 | 706.06 | 0.070766241 | 770 | 650.3 | 119.7 | 0.218111775 | 0.184205308 | 4.788 | 1525 | 0.076915545 | 1708 | 1382 | 326 | 0.224 | 0.181245902 | 13.04 | 2460.8 | 0.099138557 | 2828 | 2123 | 705 | 0.229843953 | 0.172545514 | 28.2 | 4.36 | 0.071211811 | 4.8 | 4.05 | 0.75 | 0.220183486 | 0.185779817 | 0.03 | 4.36 | 0.039989899 | 4.6 | 4.1 | 0.5 | 0.211009174 | 0.188073394 | 0.02 | 3.54 | 0.115577811 | 4.35 | 3.3 | 1.05 | 0.245762712 | 0.186440678 | 0.042 | 7.608 | 0.241263345 | 9.85 | 4.98 | 4.87 | 0.25893796 | 0.130914826 | 0.1948 | 2950 | 0.173396905 | 3683 | 2163 | 1520 | 0.249694915 | 0.146644068 | 60.8 | 5035.6 | 0.158414365 | 5930 | 3650 | 2280 | 0.235523076 | 0.144967829 | 91.2 | 662.442 | 0.19334322 | 824.2 | 459.7 | 364.5 | 0.248836879 | 0.138789509 | 14.58 | 26.4 | 0.213456296 | 35 | 17.5 | 17.5 | 0.265151515 | 0.132575758 | 0.7 | 705.92 | 0.162528367 | 849.4 | 514.2 | 335.2 | 0.240650499 | 0.14568223 | 13.408 | 7.34 | 0.166362107 | 8.9 | 5.31 | 3.59 | 0.242506812 | 0.144686649 | 0.1436 | 2.2556 | 0.276920126 | 3.232 | 1.619 | 1.613 | 0.286575634 | 0.143553822 | 0.06452 | 1.604 | 0.069490647 | 1.75 | 1.46 | 0.29 | 0.218204489 | 0.182044888 | 0.0116 | 0.916 | 0.036924748 | 0.95 | 0.86 | 0.09 | 0.207423581 | 0.187772926 | 0.0036 | 12.172 | 0.408228164 | 19.25 | 6.11 | 13.14 | 0.316299704 | 0.100394348 | 0.5256 | -4.64 | 0 | -8 | 8 | 0 | -0.32 | 0.0128 | 13.3808668 | 0.02488 | 1.097621193 | 12797.67477 | -0.210345086 | 3.747658635 | -3.721067324 | -48.47763777
155 | 0.1 | 0.4 | 0.2 | 0 | 0 | 0.2 | 0.1 | 0 | 0 | 0 |  | 27.1 | 0.358693605 | 42 | 13 | 29 | 0.15498155 | 0.04797048 | 0.29 | 4.2 | 0.142857143 | 5 | 3 | 2 | 0.238095238 | 0.071428571 | 0.04 | 5.5 | 0.468865344 | 13 | 4 | 9 | 0.236363636 | 0.290909091 | 0.36 | 60.207978 | 0.382360081 | 95.94 | 26.9815 | 68.9585 | 0.159347653 | 0.044813828 | 0.689585 | 1.6672 | 0.092924885 | 1.807 | 1.392 | 0.415 | 0.216770633 | 0.166986564 | 0.0166 | 1.4308 | 0.032777002 | 1.468 | 1.346 | 0.122 | 0.205199888 | 0.188146491 | 0.00488 | 13 | 0.076923077 | 14 | 12 | 2 | 0.215384615 | 0.092307692 | 0.04 | 4.5 | 0.179161283 | 6 | 3 | 3 | 0.133333333 | 0.066666667 | 0.03 | 1.952 | 0.086812479 | 2.22 | 1.64 | 0.58 | 0.227459016 | 0.084016393 | 0.0116 | 1.639 | 0.108233703 | 2.16 | 1.54 | 0.62 | 0.131787675 | 0.375838926 | 0.0248 | 8.5735 | 0.054588011 | 9.539 | 8.17 | 1.369 | 0.111261445 | 0.381174549 | 0.05476 | 39.2 | 0.222334271 | 47 | 20 | 27 | 0.239795918 | 0.051020408 | 0.54 | 132.9 | 0.50564614 | 329 | 70 | 259 | 0.247554552 | 0.052671181 | 2.59 | 652.27 | 0.04069325 | 684.9 | 577.6 | 107.3 | 0.10500253 | 0.088552287 | 1.073 | 1420.7 | 0.106285191 | 1817 | 1310 | 507 | 0.1278947 | 0.368832266 | 20.28 | 2646.6 | 0.05106708 | 2828 | 2416 | 412 | 0.213708154 | 0.182573868 | 16.48 | 4.065 | 0.065560925 | 4.65 | 3.8 | 0.85 | 0.114391144 | 0.373923739 | 0.034 | 4.33 | 0.020785219 | 4.6 | 4.3 | 0.3 | 0.106235566 | 0.099307159 | 0.003 | 3.275 | 0.036926371 | 3.5 | 3.15 | 0.35 | 0.106870229 | 0.384732824 | 0.014 | 5.369 | 0.179946162 | 6.98 | 4.07 | 2.91 | 0.130005588 | 0.07580555 | 0.0291 | 2136.3 | 0.25268974 | 2890 | 933 | 1957 | 0.135280625 | 0.043673641 | 19.57 | 3919.5 | 0.187239454 | 5015 | 2740 | 2275 | 0.255899987 | 0.069906876 | 45.5 | 486.248 | 0.243632528 | 680.19 | 290.8 | 389.39 | 0.279770817 | 0.059804873 | 7.7878 | 20.23 | 0.254205496 | 28 | 10.5 | 17.5 | 0.138408304 | 0.051903114 | 0.175 | 534.43 | 0.228684579 | 725.9 | 326.4 | 399.5 | 0.271653912 | 0.061074416 | 7.99 | 5.537 | 0.232079066 | 7.57 | 3.39 | 4.18 | 0.273433267 | 0.06122449 | 0.0836 | 1.4293 | 0.381434407 | 2.725 | 0.722 | 2.003 | 0.190652767 | 0.050514238 | 0.02003 | 1.743 | 0.082106623 | 2.01 | 1.46 | 0.55 | 0.115318417 | 0.083763626 | 0.0055 | 0.941 | 0.113609459 | 1.25 | 0.86 | 0.39 | 0.132837407 | 0.182784272 | 0.0078 | 6.0368 | 0.37535527 | 10.28 | 2.7 | 7.58 | 0.170288895 | 0.044725682 | 0.0758 | -9 | 2 | -30 | 32 | 0.16 | -1.2 | 0.1024 | 12.22830167 | 0.02352 | 1.097236735 | 11382.23859 | -0.028048598 | 2.178031793 | -3.466223184 | -66.55168431
160 | 0.15 | 0.35 | 0.2 | 0 | 0 | 0.2 | 0.1 | 0 | 0 | 0 |  | 26.65 | 0.380687397 | 42 | 13 | 29 | 0.157598499 | 0.073170732 | 0.435 | 4.15 | 0.157550564 | 5 | 3 | 2 | 0.240963855 | 0.108433735 | 0.06 | 5.95 | 0.508316542 | 13 | 4 | 9 | 0.327731092 | 0.235294118 | 0.4725 | 59.163703 | 0.405818445 | 95.94 | 26.9815 | 68.9585 | 0.162160235 | 0.068407229 | 1.0343775 | 1.662 | 0.092253396 | 1.807 | 1.392 | 0.415 | 0.217448857 | 0.167509025 | 0.0166 | 1.4293 | 0.032429877 | 1.468 | 1.346 | 0.122 | 0.205415238 | 0.188343945 | 0.00488 | 13 | 0.076923077 | 14 | 12 | 2 | 0.215384615 | 0.138461538 | 0.06 | 4.45 | 0.194287825 | 6 | 3 | 3 | 0.134831461 | 0.101123596 | 0.045 | 1.941 | 0.093645715 | 2.22 | 1.64 | 0.58 | 0.228748068 | 0.126738794 | 0.0174 | 1.6425 | 0.107210359 | 2.16 | 1.54 | 0.62 | 0.131506849 | 0.328158295 | 0.0217 | 8.64195 | 0.058182384 | 9.539 | 8.17 | 1.369 | 0.165570271 | 0.330885969 | 0.0718725 | 38.3 | 0.237454408 | 47 | 20 | 27 | 0.245430809 | 0.052219321 | 0.54 | 130.6 | 0.524607919 | 329 | 70 | 259 | 0.251914242 | 0.080398162 | 3.885 | 648.25 | 0.047933101 | 684.9 | 577.6 | 107.3 | 0.105653683 | 0.13365214 | 1.6095 | 1446.05 | 0.118570506 | 1817 | 1310 | 507 | 0.18847896 | 0.317070641 | 26.6175 | 2651.2 | 0.051617636 | 2828 | 2416 | 412 | 0.213337357 | 0.182257091 | 16.48 | 4.085 | 0.063847253 | 4.65 | 3.8 | 0.85 | 0.113831089 | 0.325581395 | 0.02975 | 4.33 | 0.020785219 | 4.6 | 4.3 | 0.3 | 0.106235566 | 0.148960739 | 0.0045 | 3.2925 | 0.038500402 | 3.5 | 3.15 | 0.35 | 0.159453303 | 0.334851936 | 0.018375 | 5.3315 | 0.18768661 | 6.98 | 4.07 | 2.91 | 0.130920004 | 0.114508112 | 0.04365 | 2086.3 | 0.287285468 | 2890 | 933 | 1957 | 0.138522744 | 0.067080477 | 29.355 | 3878.5 | 0.1997164 | 5015 | 2740 | 2275 | 0.258605131 | 0.105968802 | 68.25 | 479.513 | 0.261424782 | 680.19 | 290.8 | 389.39 | 0.283700338 | 0.090967294 | 11.6817 | 19.815 | 0.280557724 | 28 | 10.5 | 17.5 | 0.141307091 | 0.079485238 | 0.2625 | 527.255 | 0.246128254 | 725.9 | 326.4 | 399.5 | 0.275350637 | 0.092858294 | 11.985 | 5.464 | 0.249119409 | 7.57 | 3.39 | 4.18 | 0.277086384 | 0.09306369 | 0.1254 | 1.41285 | 0.397127991 | 2.725 | 0.722 | 2.003 | 0.192872563 | 0.076653573 | 0.030045 | 1.753 | 0.087858661 | 2.01 | 1.46 | 0.55 | 0.171990873 | 0.083285796 | 0.00825 | 0.958 | 0.13148258 | 1.25 | 0.86 | 0.39 | 0.195720251 | 0.17954071 | 0.0117 | 5.94645 | 0.396748572 | 10.28 | 2.7 | 7.58 | 0.172876254 | 0.068107863 | 0.1137 | -11.88 | 2 | -30 | 32 | 0.14 | -1.575 | 0.1176 | 12.6874917 | 0.023745 | 1.097280909 | 12063.82918 | -0.030910766 | 2.117670941 | -3.464658111 | -68.5353776
180 | 0.2 | 0.3 | 0.2 | 0 | 0 | 0.2 | 0.1 | 0 | 0 | 0 |  | 26.2 | 0.402051728 | 42 | 13 | 29 | 0.160305344 | 0.099236641 | 0.58 | 4.1 | 0.170731707 | 5 | 3 | 2 | 0.243902439 | 0.146341463 | 0.08 | 6.4 | 0.523845457 | 13 | 4 | 9 | 0.40625 | 0.1875 | 0.54 | 58.119428 | 0.42869418 | 95.94 | 26.9815 | 68.9585 | 0.165073889 | 0.092848471 | 1.37917 | 1.6568 | 0.091459876 | 1.807 | 1.392 | 0.415 | 0.218131338 | 0.168034766 | 0.0166 | 1.4278 | 0.032043049 | 1.468 | 1.346 | 0.122 | 0.205631041 | 0.188541813 | 0.00488 | 13 | 0.076923077 | 14 | 12 | 2 | 0.215384615 | 0.184615385 | 0.08 | 4.4 | 0.208298895 | 6 | 3 | 3 | 0.136363636 | 0.136363636 | 0.06 | 1.93 | 0.099826691 | 2.22 | 1.64 | 0.58 | 0.230051813 | 0.169948187 | 0.0232 | 1.646 | 0.106142886 | 2.16 | 1.54 | 0.62 | 0.131227217 | 0.280680437 | 0.0186 | 8.7104 | 0.060447993 | 9.539 | 8.17 | 1.369 | 0.219025533 | 0.281387766 | 0.08214 | 37.4 | 0.250596246 | 47 | 20 | 27 | 0.251336898 | 0.053475936 | 0.54 | 128.3 | 0.543465945 | 329 | 70 | 259 | 0.256430242 | 0.109119252 | 5.18 | 644.23 | 0.053640328 | 684.9 | 577.6 | 107.3 | 0.106312963 | 0.179314841 | 2.146 | 1471.4 | 0.12661876 | 1817 | 1310 | 507 | 0.246975669 | 0.267092565 | 30.42 | 2655.8 | 0.05210093 | 2828 | 2416 | 412 | 0.212967844 | 0.181941411 | 16.48 | 4.105 | 0.061736058 | 4.65 | 3.8 | 0.85 | 0.113276492 | 0.27771011 | 0.0255 | 4.33 | 0.020785219 | 4.6 | 4.3 | 0.3 | 0.106235566 | 0.198614319 | 0.006 | 3.31 | 0.039274924 | 3.5 | 3.15 | 0.35 | 0.211480363 | 0.285498489 | 0.021 | 5.294 | 0.19506209 | 6.98 | 4.07 | 2.91 | 0.131847374 | 0.153758972 | 0.0582 | 2036.3 | 0.31904272 | 2890 | 933 | 1957 | 0.141924078 | 0.091636792 | 39.14 | 3837.5 | 0.211390162 | 5015 | 2740 | 2275 | 0.261368078 | 0.142801303 | 91 | 472.778 | 0.278235075 | 680.19 | 290.8 | 389.39 | 0.287741815 | 0.123017568 | 15.5756 | 19.4 | 0.305039683 | 28 | 10.5 | 17.5 | 0.144329897 | 0.108247423 | 0.35 | 520.08 | 0.262528562 | 725.9 | 326.4 | 399.5 | 0.279149362 | 0.125519151 | 15.98 | 5.391 | 0.26518095 | 7.57 | 3.39 | 4.18 | 0.280838434 | 0.125765164 | 0.1672 | 1.3964 | 0.412541249 | 2.725 | 0.722 | 2.003 | 0.195144658 | 0.103408765 | 0.04006 | 1.763 | 0.092789505 | 2.01 | 1.46 | 0.55 | 0.22802042 | 0.082813386 | 0.011 | 0.975 | 0.144046891 | 1.25 | 0.86 | 0.39 | 0.256410256 | 0.176410256 | 0.0156 | 5.8561 | 0.417625879 | 10.28 | 2.7 | 7.58 | 0.17554345 | 0.09221154 | 0.1516 | -14.16 | 2 | -30 | 32 | 0.12 | -1.8 | 0.1152 | 12.9458383 | 0.02382 | 1.097325131 | 12608.4734 | -0.033113945 | 2.055561602 | -3.469068681 | -70.86275196
504 | 0 | 0.325 | 0 | 0 | 0 | 0.347 | 0.328 | 0 | 0 | 0 |  | 35.153 | 0.259891061 | 42 | 22 | 20 | 0.391886894 | 0.203396581 | 2.132 | 4.675 | 0.100187134 | 5 | 4 | 1 | 0.371122995 | 0.278074866 | 0.112775 | 5.003 | 0.161518806 | 6 | 4 | 2 | 0.393363982 | 0.259844094 | 0.2132 | 79.26265808 | 0.275296615 | 95.94 | 47.867 | 48.073 | 0.397013181 | 0.196268651 | 5.1245818 | 1.711353 | 0.063444959 | 1.807 | 1.558 | 0.249 | 0.366393725 | 0.298608177 | 0.028340184 | 1.443746 | 0.021237325 | 1.468 | 1.4 | 0.068 | 0.352829376 | 0.318061487 | 0.007739488 | 13.35 | 0.070168517 | 14 | 12 | 2 | 0.363895131 | 0.292134831 | 0.22555 | 5.003 | 0.161518806 | 6 | 4 | 2 | 0.393363982 | 0.259844094 | 0.2132 | 1.94523 | 0.03585062 | 2.03 | 1.86 | 0.17 | 0.362121703 | 0.310760167 | 0.01917175 | 1.76418 | 0.157367818 | 2.16 | 1.54 | 0.62 | 0.401591674 | 0.28370121 | 0.066092 | 8.40611 | 0.026580595 | 8.71 | 8.17 | 0.54 | 0.339857556 | 0.315871432 | 0.057564 | 34.046 | 0.297133844 | 44 | 20 | 24 | 0.420019973 | 0.192680491 | 2.5584 | 182.047 | 0.564501559 | 329 | 105 | 224 | 0.592769999 | 0.200140623 | 25.494784 | 668.8358 | 0.017151919 | 684.9 | 658 | 26.9 | 0.335877954 | 0.319734679 | 2.86754 | 1416.328 | 0.072920135 | 1558 | 1310 | 248 | 0.360809078 | 0.300601273 | 26.4368 | 2560.265 | 0.041384891 | 2653 | 2416 | 237 | 0.336771779 | 0.327447354 | 26.727675 | 4.16555 | 0.084889376 | 4.65 | 3.8 | 0.85 | 0.366146127 | 0.296479456 | 0.09061 | 4.3984 | 0.032021973 | 4.6 | 4.3 | 0.3 | 0.34303383 | 0.317729174 | 0.03198 | 3.30045 | 0.036725837 | 3.45 | 3.15 | 0.3 | 0.342862337 | 0.310184975 | 0.03198 | 6.18084 | 0.153902309 | 6.98 | 4.82 | 2.16 | 0.3704092 | 0.253444516 | 0.230256 | 2527.272 | 0.164949782 | 2890 | 1933 | 957 | 0.375076367 | 0.248578309 | 102.0162 | 4499.485 | 0.145367741 | 5015 | 3560 | 1455 | 0.386756484 | 0.257140539 | 164.087625 | 567.80063 | 0.185755422 | 680.19 | 425.5 | 254.69 | 0.415684516 | 0.243549395 | 28.72266475 | 24.5936 | 0.164685116 | 28 | 18.8 | 9.2 | 0.373430486 | 0.248438618 | 0.98072 | 620.4616 | 0.174255667 | 725.9 | 469.9 | 256 | 0.405967589 | 0.246135297 | 28.8704 | 6.44 | 0.177866554 | 7.57 | 4.85 | 2.72 | 0.407886646 | 0.244759317 | 0.306748 | 1.825969 | 0.373702831 | 2.725 | 1.051 | 1.674 | 0.489493524 | 0.18706506 | 0.1784484 | 1.67438 | 0.090646998 | 1.81 | 1.46 | 0.35 | 0.351324072 | 0.286004372 | 0.03731 | 0.9206 | 0.023690172 | 0.95 | 0.9 | 0.05 | 0.358081686 | 0.320660439 | 0.0056908 | 7.810405 | 0.306941057 | 10.28 | 4.507 | 5.773 | 0.431711288 | 0.187541491 | 0.6154018 | -3.534984 | 2 | -6 | 8 | 0.22555 | -0.682896 | 0.102684795 | 9.130334471 | 0.015025338 | 1.052269525 | 20243.56841 | -0.040118552 | 1.933095633 | -2.272824855 | -72.97429932
635 | 0 | 0.344 | 0 | 0 | 0 | 0.17 | 0.329 | 0 | 0 | 0.157 |  | 39.974 | 0.429255504 | 74 | 22 | 52 | 0.290638915 | 0.18932306 | 2.808416 | 4.813 | 0.141837655 | 6 | 4 | 2 | 0.195719925 | 0.285892375 | 0.108016 | 5.142 | 0.175011452 | 6 | 4 | 2 | 0.383897316 | 0.267600156 | 0.226352 | 92.6870068 | 0.482380502 | 183.84 | 47.867 | 135.973 | 0.311401576 | 0.177654329 | 7.343629784 | 1.67559 | 0.063815794 | 1.807 | 1.558 | 0.249 | 0.183332438 | 0.305911351 | 0.01392657 | 1.434144 | 0.021521583 | 1.468 | 1.4 | 0.068 | 0.174013209 | 0.321167191 | 0.00380324 | 13.312 | 0.07137035 | 14 | 12 | 2 | 0.178786058 | 0.310096154 | 0.11696 | 5.142 | 0.175011452 | 6 | 4 | 2 | 0.383897316 | 0.267600156 | 0.226352 | 1.90423 | 0.040102803 | 2.03 | 1.79 | 0.24 | 0.181228108 | 0.147581962 | 0.0064056 | 1.88292 | 0.180142313 | 2.36 | 1.54 | 0.82 | 0.19677947 | 0.281350243 | 0.04428656 | 8.45506 | 0.028689327 | 8.71 | 8.17 | 0.54 | 0.338920126 | 0.332402136 | 0.06111504 | 53.453 | 0.888471174 | 161 | 20 | 141 | 0.472882719 | 0.123098797 | 7.283073 | 230.522 | 0.539980294 | 411 | 105 | 306 | 0.279916884 | 0.077432957 | 8.16714 | 685.4201 | 0.05577219 | 770 | 658 | 112 | 0.176373585 | 0.330238346 | 6.048896 | 1466.318 | 0.100114632 | 1708 | 1310 | 398 | 0.182877111 | 0.307327606 | 21.495184 | 2549.273 | 0.051080356 | 2653 | 2316 | 337 | 0.357996966 | 0.142633606 | 18.200696 | 4.27915 | 0.097967321 | 4.8 | 3.8 | 1 | 0.176109741 | 0.305481229 | 0.054008 | 4.4301 | 0.031085033 | 4.6 | 4.3 | 0.3 | 0.341617571 | 0.333897655 | 0.0339528 | 3.4626 | 0.116166763 | 4.35 | 3.15 | 1.2 | 0.197236181 | 0.31294403 | 0.0648096 | 6.63995 | 0.251821271 | 9.85 | 4.82 | 5.03 | 0.23290085 | 0.249712724 | 0.27166024 | 2659.963 | 0.22701558 | 3683 | 1933 | 1750 | 0.217383099 | 0.249985432 | 94.514 | 4615.365 | 0.181994698 | 5930 | 3560 | 2370 | 0.201719691 | 0.265339794 | 127.99896 | 585.4808 | 0.237175178 | 824.2 | 425.5 | 398.7 | 0.221013909 | 0.250003074 | 21.5329896 | 25.7302 | 0.219515694 | 35 | 18.8 | 16.2 | 0.213562273 | 0.251346667 | 0.8749296 | 634.9193 | 0.212326919 | 849.4 | 469.9 | 379.5 | 0.210035827 | 0.254592355 | 20.496036 | 6.59638 | 0.21757887 | 8.9 | 4.85 | 4.05 | 0.211828306 | 0.252926605 | 0.2187324 | 2.054833 | 0.416689645 | 3.232 | 1.051 | 2.181 | 0.246941722 | 0.175948118 | 0.117791448 | 1.63598 | 0.09802821 | 1.81 | 1.46 | 0.35 | 0.38059145 | 0.293609946 | 0.0396116 | 0.91508 | 0.0187629 | 0.95 | 0.9 | 0.05 | 0.176487302 | 0.323578266 | 0.0027965 | 9.411678 | 0.518784973 | 19.25 | 4.507 | 14.743 | 0.321117021 | 0.164732368 | 0.796239944 | -4.835568 | 2 | -8 | 10 | 0.11696 | -0.21352 | 0.015608312 | 11.01401492 | 0.016102088 | 1.052416879 | 23779.19965 | -0.235076092 | 2.480599186 | -2.70434943 | -72.20455137
811 | 0 | 0 | 0.25 | 0 | 0 | 0.25 | 0.25 | 0 | 0.25 | 0 |  | 44.75 | 0.401729975 | 73 | 23 | 50 | 0.407821229 | 0.12849162 | 3.125 | 5 | 0.141421356 | 6 | 4 | 2 | 0.3 | 0.2 | 0.125 | 5.25 | 0.08247861 | 6 | 5 | 1 | 0.285714286 | 0.238095238 | 0.0625 | 105.183285 | 0.44892505 | 180.948 | 50.9415 | 130.0065 | 0.43007784 | 0.121077936 | 8.12540625 | 1.6395 | 0.106537952 | 1.807 | 1.392 | 0.415 | 0.275541324 | 0.212259835 | 0.0259375 | 1.42025 | 0.035882844 | 1.468 | 1.346 | 0.122 | 0.25840521 | 0.236930118 | 0.007625 | 14 | 0 | 14 | 14 | 0 | 0.25 | 0.25 | 0 | 5.25 | 0.08247861 | 6 | 5 | 1 | 0.285714286 | 0.238095238 | 0.0625 | 2.0325 | 0.05624533 | 2.22 | 1.94 | 0.28 | 0.273062731 | 0.238622386 | 0.0175 | 1.7225 | 0.149280502 | 2.16 | 1.5 | 0.66 | 0.313497823 | 0.217706821 | 0.04125 | 8.51075 | 0.049541548 | 9.063 | 7.93 | 1.133 | 0.266222131 | 0.232940693 | 0.0708125 | 43 | 0.393635137 | 67 | 20 | 47 | 0.389534884 | 0.11627907 | 2.9375 | 187 | 0.465962314 | 329 | 105 | 224 | 0.439839572 | 0.140374332 | 14 | 690.075 | 0.06221176 | 761.3 | 650.3 | 111 | 0.275803355 | 0.235590334 | 6.9375 | 1479.25 | 0.055469296 | 1563 | 1382 | 181 | 0.264154132 | 0.233564306 | 11.3125 | 2497 | 0.104312314 | 2828 | 2123 | 705 | 0.283139768 | 0.212555066 | 44.0625 | 4.25 | 0.057635053 | 4.65 | 4.05 | 0.6 | 0.273529412 | 0.238235294 | 0.0375 | 4.325 | 0.041279933 | 4.6 | 4.1 | 0.5 | 0.265895954 | 0.23699422 | 0.03125 | 3.3375 | 0.019461245 | 3.45 | 3.3 | 0.15 | 0.258426966 | 0.247191011 | 0.009375 | 7.0475 | 0.230580129 | 9.53 | 4.98 | 4.55 | 0.338063143 | 0.176658389 | 0.284375 | 2766.75 | 0.144195849 | 3273 | 2163 | 1110 | 0.295744104 | 0.19544592 | 69.375 | 4812 | 0.153479249 | 5698 | 3650 | 2048 | 0.296030756 | 0.189630091 | 128 | 622.0025 | 0.178509573 | 758.22 | 459.7 | 298.52 | 0.304749579 | 0.184766138 | 18.6575 | 24.25 | 0.167924189 | 28 | 17.5 | 10.5 | 0.288659794 | 0.180412371 | 0.65625 | 670.05 | 0.14939931 | 782 | 514.2 | 267.8 | 0.291769271 | 0.191851354 | 16.7375 | 6.95 | 0.151137365 | 8.1 | 5.31 | 2.79 | 0.291366906 | 0.191007194 | 0.174375 | 2.0115 | 0.216565018 | 2.725 | 1.619 | 1.106 | 0.338677604 | 0.201217997 | 0.069125 | 1.63 | 0.06762395 | 1.75 | 1.46 | 0.29 | 0.268404908 | 0.22392638 | 0.018125 | 0.915 | 0.041255926 | 0.95 | 0.86 | 0.09 | 0.259562842 | 0.234972678 | 0.005625 | 10.4025 | 0.37487868 | 16.65 | 6.11 | 10.54 | 0.400144196 | 0.146839702 | 0.65875 | -3.25 | 0 | -6 | 6 | 0 | -0.375 | 0.0234375 | 11.52565132 | 0.0270625 | 1.097548457 | 8951.416581 | -0.072241566 | 3.355045891 | -2.853308111 | -36.51733511
927 | 0 | 0 | 0 | 0.2 | 0 | 0.2 | 0.2 | 0.2 | 0.2 | 0 |  | 50.4 | 0.379917576 | 73 | 24 | 49 | 0.28968254 | 0.095238095 | 1.96 | 5.2 | 0.143909899 | 6 | 4 | 2 | 0.230769231 | 0.153846154 | 0.08 | 5.2 | 0.143909899 | 6 | 4 | 2 | 0.230769231 | 0.153846154 | 0.08 | 120.055548 | 0.425918211 | 180.948 | 51.9961 | 128.9519 | 0.301440463 | 0.08662007 | 5.158076 | 1.7214 | 0.198230848 | 2.241 | 1.2 | 1.041 | 0.260369467 | 0.139421401 | 0.04164 | 1.455 | 0.051420694 | 1.58 | 1.36 | 0.22 | 0.217182131 | 0.186941581 | 0.0088 | 13.6 | 0.058823529 | 14 | 12 | 2 | 0.205882353 | 0.176470588 | 0.08 | 5.2 | 0.143909899 | 6 | 4 | 2 | 0.230769231 | 0.153846154 | 0.08 | 1.928 | 0.054438348 | 2.03 | 1.73 | 0.3 | 0.210580913 | 0.179460581 | 0.012 | 1.644 | 0.173655142 | 2.16 | 1.3 | 0.86 | 0.262773723 | 0.158150852 | 0.0344 | 8.316 | 0.115679366 | 9.77 | 6.83 | 2.94 | 0.234968735 | 0.164261664 | 0.1176 | 54 | 0.634944885 | 115 | 20 | 95 | 0.425925926 | 0.074074074 | 3.8 | 195.4 | 0.495552645 | 329 | 78 | 251 | 0.336745138 | 0.079836233 | 10.04 | 687.64 | 0.055814733 | 761.3 | 652.8 | 108.5 | 0.221424001 | 0.189866791 | 4.34 | 1506.6 | 0.05420592 | 1592 | 1382 | 210 | 0.211336785 | 0.183459445 | 8.4 | 2479 | 0.122658486 | 2987 | 2123 | 864 | 0.240984268 | 0.171278741 | 34.56 | 4.2 | 0.095831485 | 4.65 | 3.6 | 1.05 | 0.221428571 | 0.171428571 | 0.042 | 4.28 | 0.059842283 | 4.6 | 3.9 | 0.7 | 0.214953271 | 0.182242991 | 0.028 | 3.31 | 0.029291117 | 3.45 | 3.15 | 0.3 | 0.208459215 | 0.190332326 | 0.012 | 7.5 | 0.218307021 | 9.53 | 5.13 | 4.4 | 0.254133333 | 0.1368 | 0.176 | 2705.8 | 0.141491982 | 3273 | 2130 | 1143 | 0.241924754 | 0.157439574 | 45.72 | 4802.6 | 0.202942842 | 5698 | 2945 | 2753 | 0.237288136 | 0.122641902 | 110.12 | 588.162 | 0.238504095 | 758.22 | 341.8 | 416.42 | 0.257826925 | 0.116226482 | 16.6568 | 25.1 | 0.094750384 | 28 | 21 | 7 | 0.22310757 | 0.167330677 | 0.28 | 636.36 | 0.207858331 | 782 | 396.6 | 385.4 | 0.245772833 | 0.124646427 | 15.416 | 6.606 | 0.208821127 | 8.1 | 4.1 | 4 | 0.245231608 | 0.124129579 | 0.16 | 1.8836 | 0.279374111 | 2.725 | 1.09 | 1.635 | 0.289339563 | 0.115735825 | 0.0654 | 1.624 | 0.123312704 | 1.88 | 1.33 | 0.55 | 0.231527094 | 0.163793103 | 0.022 | 0.922 | 0.051056843 | 0.97 | 0.84 | 0.13 | 0.210412148 | 0.182212581 | 0.0052 | 11.2 | 0.304090942 | 16.65 | 7.19 | 9.46 | 0.297321429 | 0.128392857 | 0.3784 | -4.96 | 4 | -9 | 13 | 0.16 | -0.36 | 0.0208 | 13.3808668 | 0.04064 | 1.175897897 | 5060.674136 | -0.166922796 | 5.023801842 | -4.15686374 | -26.84028793
778 | 0 | 0.2 | 0 | 0 | 0 | 0.2 | 0.2 | 0.2 | 0.2 | 0 |  | 50 | 0.394157329 | 73 | 22 | 51 | 0.292 | 0.088 | 2.04 | 5.2 | 0.143909899 | 6 | 4 | 2 | 0.230769231 | 0.153846154 | 0.08 | 4.8 | 0.155902391 | 6 | 4 | 2 | 0.25 | 0.166666667 | 0.08 | 119.229728 | 0.438209178 | 180.948 | 47.867 | 133.081 | 0.303528328 | 0.080293733 | 5.32324 | 1.8342 | 0.121553901 | 2.241 | 1.558 | 0.683 | 0.244357213 | 0.169883328 | 0.02732 | 1.4754 | 0.039441106 | 1.58 | 1.4 | 0.18 | 0.214179206 | 0.189779043 | 0.0072 | 13.2 | 0.074226962 | 14 | 12 | 2 | 0.212121212 | 0.181818182 | 0.08 | 4.8 | 0.155902391 | 6 | 4 | 2 | 0.25 | 0.166666667 | 0.08 | 1.9 | 0.052946427 | 2.03 | 1.73 | 0.3 | 0.213684211 | 0.182105263 | 0.012 | 1.62 | 0.177880629 | 2.16 | 1.3 | 0.86 | 0.266666667 | 0.160493827 | 0.0344 | 7.996 | 0.079536624 | 8.71 | 6.83 | 1.88 | 0.217858929 | 0.170835418 | 0.0752 | 39.8 | 0.397080327 | 67 | 20 | 47 | 0.336683417 | 0.100502513 | 1.88 | 162.8 | 0.555432021 | 329 | 78 | 251 | 0.404176904 | 0.095823096 | 10.04 | 688.68 | 0.054426193 | 761.3 | 658 | 103.3 | 0.221089621 | 0.191090202 | 4.132 | 1450.2 | 0.068124067 | 1563 | 1310 | 253 | 0.215556475 | 0.180664736 | 10.12 | 2412.2 | 0.085402199 | 2653 | 2123 | 530 | 0.219965177 | 0.176021889 | 21.2 | 4.03 | 0.087589889 | 4.65 | 3.6 | 1.05 | 0.230769231 | 0.17866005 | 0.042 | 4.24 | 0.05500898 | 4.6 | 3.9 | 0.7 | 0.216981132 | 0.183962264 | 0.028 | 3.27 | 0.034327132 | 3.45 | 3.15 | 0.3 | 0.211009174 | 0.19266055 | 0.012 | 7.438 | 0.232477316 | 9.53 | 4.82 | 4.71 | 0.256251681 | 0.129604732 | 0.1884 | 2666.4 | 0.166946815 | 3273 | 1933 | 1340 | 0.24549955 | 0.144989499 | 53.6 | 4925.6 | 0.151042054 | 5698 | 3560 | 2138 | 0.231362677 | 0.144550918 | 85.52 | 604.902 | 0.185205032 | 758.22 | 425.5 | 332.72 | 0.250691848 | 0.140683945 | 13.3088 | 24.66 | 0.128481079 | 28 | 18.8 | 9.2 | 0.227088402 | 0.152473642 | 0.368 | 651.02 | 0.163472025 | 782 | 469.9 | 312.1 | 0.240238395 | 0.144358084 | 12.484 | 6.756 | 0.1649003 | 8.1 | 4.85 | 3.25 | 0.239786856 | 0.143576081 | 0.13 | 1.7136 | 0.362845762 | 2.725 | 1.051 | 1.674 | 0.318043884 | 0.122665733 | 0.06696 | 1.72 | 0.083283742 | 1.88 | 1.46 | 0.42 | 0.218604651 | 0.169767442 | 0.0168 | 0.936 | 0.02834722 | 0.97 | 0.9 | 0.07 | 0.207264957 | 0.192307692 | 0.0028 | 10.6634 | 0.387283294 | 16.65 | 4.507 | 12.143 | 0.312283137 | 0.084532138 | 0.48572 | -1.44 | 4 | -6 | 10 | 0.16 | -0.24 | 0.016 | 13.3808668 | 0.02928 | 1.139668437 | 8601.73523 | -0.071270305 | 3.210506056 | -2.990024507 | -36.00985384
201 | 0.2 | 0.22 | 0 | 0 | 0.21 | 0 | 0.27 | 0 | 0 | 0.1 |  | 34.58 | 0.504528421 | 74 | 13 | 61 | 0.21399653 | 0.07518797 | 1.22 | 4.48 | 0.205744975 | 6 | 3 | 3 | 0.133928571 | 0.133928571 | 0.06 | 6.54 | 0.512367046 | 13 | 4 | 9 | 0.397553517 | 0.134556575 | 0.396 | 79.37188 | 0.558103281 | 183.84 | 26.9815 | 156.8585 | 0.231618553 | 0.067987554 | 3.13717 | 1.78822 | 0.161111155 | 2.328 | 1.558 | 0.77 | 0.27338918 | 0.235239512 | 0.043659 | 1.46326 | 0.051250369 | 1.602 | 1.4 | 0.202 | 0.229911294 | 0.258327297 | 0.0114534 | 12.74 | 0.075793455 | 14 | 12 | 2 | 0.296703297 | 0.188383046 | 0.108 | 4.54 | 0.259538296 | 6 | 3 | 3 | 0.356828194 | 0.13215859 | 0.162 | 1.797 | 0.064188816 | 1.94 | 1.64 | 0.3 | 0.29148581 | 0.182526433 | 0.0162 | 1.7593 | 0.20743112 | 2.36 | 1.33 | 1.03 | 0.134144262 | 0.158756324 | 0.02163 | 8.56358 | 0.069200372 | 9.539 | 7.808 | 1.731 | 0.222780659 | 0.191471324 | 0.072702 | 43.31 | 0.927650293 | 161 | 20 | 141 | 0.371738628 | 0.124682521 | 3.807 | 183.52 | 0.717130073 | 411 | 67 | 344 | 0.223953793 | 0.076667393 | 7.224 | 660.803 | 0.079150468 | 770 | 577.6 | 192.4 | 0.116524895 | 0.174817608 | 3.848 | 1509.13 | 0.139926803 | 1817 | 1267 | 550 | 0.240800991 | 0.176306879 | 23.1 | 2537.71 | 0.078585929 | 2745 | 2218 | 527 | 0.216336776 | 0.183543431 | 22.134 | 4.136 | 0.118423588 | 4.8 | 3.45 | 1.35 | 0.116054159 | 0.175169246 | 0.02835 | 4.338 | 0.04930994 | 4.6 | 4 | 0.6 | 0.286307054 | 0.193637621 | 0.03402 | 3.3895 | 0.110454589 | 4.35 | 3 | 1.35 | 0.128337513 | 0.185868122 | 0.02835 | 6.0985 | 0.275638027 | 9.85 | 4.07 | 5.78 | 0.161515127 | 0.133475445 | 0.1156 | 2206.71 | 0.375429733 | 3683 | 933 | 2750 | 0.166900046 | 0.084560273 | 55 | 4219.65 | 0.235148827 | 5930 | 2740 | 3190 | 0.140532983 | 0.129868591 | 63.8 | 512.47 | 0.298786446 | 824.2 | 290.8 | 533.4 | 0.160828927 | 0.11348957 | 10.668 | 21.328 | 0.352485929 | 35 | 10.5 | 24.5 | 0.164103526 | 0.098462116 | 0.49 | 559.133 | 0.278065812 | 849.4 | 326.4 | 523 | 0.151913766 | 0.116752186 | 10.46 | 5.7889 | 0.280914449 | 8.9 | 3.39 | 5.51 | 0.153742507 | 0.117120697 | 0.1102 | 1.6095 | 0.606215058 | 3.232 | 0.722 | 2.51 | 0.200807704 | 0.089717304 | 0.0502 | 1.756 | 0.130475906 | 2.01 | 1.46 | 0.55 | 0.228929385 | 0.224487472 | 0.0297 | 0.991 | 0.133964864 | 1.25 | 0.9 | 0.35 | 0.252270434 | 0.245206862 | 0.0189 | 7.59945 | 0.626493852 | 19.25 | 2.7 | 16.55 | 0.253307805 | 0.071057774 | 0.331 | -17.5072 | 0 | -44 | 44 | 0 | -1.848 | 0.0853776 | 13.02396594 | 0.0377502 | 1.157877599 | 4958.487817 | -0.218765995 | 4.702733903 | -3.418580327 | -23.39352551
409 | 0 | 0.166666667 | 0 | 0.166666667 | 0 | 0.166666667 | 0 | 0.166666667 | 0.166666667 | 0.166666667 |  | 51.0000001 | 0.447414146 | 74 | 22 | 52 | 0.241830065 | 0.071895425 | 1.44444445 | 5.166666677 | 0.173714994 | 6 | 4 | 2 | 0.193548387 | 0.129032258 | 0.055555556 | 5.00000001 | 0.163299316 | 6 | 4 | 2 | 0.2 | 0.133333333 | 0.055555556 | 122.6741236 | 0.490573617 | 183.84 | 47.867 | 135.973 | 0.249767426 | 0.065032732 | 3.777027793 | 1.73316667 | 0.178587498 | 2.241 | 1.2 | 1.041 | 0.215501491 | 0.115395711 | 0.028916667 | 1.457500003 | 0.046181549 | 1.58 | 1.36 | 0.22 | 0.180674671 | 0.155517439 | 0.006111111 | 13.33333336 | 0.070710678 | 14 | 12 | 2 | 0.175 | 0.15 | 0.055555556 | 5.00000001 | 0.163299316 | 6 | 4 | 2 | 0.2 | 0.133333333 | 0.055555556 | 1.89166667 | 0.057377058 | 2.03 | 1.73 | 0.3 | 0.178854626 | 0.152422907 | 0.008333333 | 1.660000003 | 0.200280444 | 2.36 | 1.3 | 1.06 | 0.236947791 | 0.130522088 | 0.029444445 | 8.285000017 | 0.105830737 | 9.77 | 6.83 | 2.94 | 0.196539932 | 0.137396902 | 0.081666667 | 75.83333349 | 0.623436336 | 161 | 30 | 131 | 0.353846154 | 0.065934066 | 3.638888903 | 195.8333337 | 0.596299437 | 411 | 78 | 333 | 0.349787234 | 0.066382979 | 9.250000037 | 696.8833347 | 0.070558742 | 770 | 652.8 | 117.2 | 0.184153254 | 0.156123694 | 3.255555569 | 1498.833336 | 0.090155197 | 1708 | 1310 | 398 | 0.189925498 | 0.145668854 | 11.0555556 | 2457.166672 | 0.117025597 | 2987 | 2123 | 864 | 0.202604626 | 0.144000543 | 24.0000001 | 4.158333342 | 0.103764276 | 4.8 | 3.6 | 1.2 | 0.19238477 | 0.144288577 | 0.033333333 | 4.266666675 | 0.050024408 | 4.5 | 3.9 | 0.6 | 0.17578125 | 0.15234375 | 0.016666667 | 3.43333334 | 0.121456272 | 4.35 | 3.15 | 1.2 | 0.211165049 | 0.152912621 | 0.033333333 | 7.531666682 | 0.275495609 | 9.85 | 4.82 | 5.03 | 0.217968577 | 0.106660766 | 0.139722223 | 2709.166672 | 0.226087864 | 3683 | 1933 | 1750 | 0.226576438 | 0.118917256 | 48.61111131 | 4769.666676 | 0.23520899 | 5930 | 2945 | 2985 | 0.207212244 | 0.102907261 | 82.916667 | 600.1016679 | 0.288390069 | 824.2 | 341.8 | 482.4 | 0.228905658 | 0.094928359 | 13.40000005 | 25.21666672 | 0.203170613 | 35 | 18.8 | 16.2 | 0.231328486 | 0.124256444 | 0.450000002 | 640.5000013 | 0.254955901 | 849.4 | 396.6 | 452.8 | 0.221025241 | 0.103200625 | 12.57777783 | 6.660000013 | 0.258599944 | 8.9 | 4.1 | 4.8 | 0.222722723 | 0.102602603 | 0.133333334 | 1.829333337 | 0.397361987 | 3.232 | 1.051 | 2.181 | 0.294460641 | 0.095754373 | 0.060583334 | 1.66166667 | 0.113942002 | 1.88 | 1.33 | 0.55 | 0.188565697 | 0.133400201 | 0.015277778 | 0.923333335 | 0.045807139 | 0.97 | 0.84 | 0.13 | 0.175090253 | 0.151624549 | 0.003611111 | 11.57950002 | 0.454087694 | 19.25 | 4.507 | 14.743 | 0.27707011 | 0.064870389 | 0.409527779 | -5.111111132 | 4 | -9 | 13 | 0.111111112 | -0.250000001 | 0.010030864 | 14.89668824 | 0.035694445 | 1.175764036 | 6984.780031 | -0.165567705 | 4.521943369 | -5.490832868 | -43.06334631
736 | 0 | 0.142857143 | 0 | 0.142857143 | 0 | 0.142857143 | 0.142857143 | 0.142857143 | 0.142857143 | 0.142857143 |  | 49.71428576 | 0.429633739 | 74 | 22 | 52 | 0.212643678 | 0.063218391 | 1.061224492 | 5.142857148 | 0.161970886 | 6 | 4 | 2 | 0.166666667 | 0.111111111 | 0.040816327 | 5.142857148 | 0.161970886 | 6 | 4 | 2 | 0.166666667 | 0.111111111 | 0.040816327 | 118.854963 | 0.475339013 | 183.84 | 47.867 | 135.973 | 0.220965591 | 0.057533507 | 2.774959189 | 1.708142859 | 0.171556987 | 2.241 | 1.2 | 1.041 | 0.187421594 | 0.100359622 | 0.021244898 | 1.449285716 | 0.0451839 | 1.58 | 1.36 | 0.22 | 0.155741745 | 0.134056185 | 0.004489796 | 13.42857144 | 0.067282503 | 14 | 12 | 2 | 0.14893617 | 0.127659574 | 0.040816327 | 5.142857148 | 0.161970886 | 6 | 4 | 2 | 0.166666667 | 0.111111111 | 0.040816327 | 1.89857143 | 0.053672098 | 2.03 | 1.73 | 0.3 | 0.152746426 | 0.130173062 | 0.006122449 | 1.731428573 | 0.204487341 | 2.36 | 1.3 | 1.06 | 0.194719472 | 0.107260726 | 0.021632653 | 8.345714294 | 0.098886287 | 9.77 | 6.83 | 2.94 | 0.167237248 | 0.116912016 | 0.06 | 67.85714293 | 0.706377752 | 161 | 20 | 141 | 0.338947368 | 0.042105263 | 2.877551026 | 214.8571431 | 0.547935275 | 411 | 78 | 333 | 0.273271277 | 0.051861702 | 6.795918381 | 695.1714293 | 0.065762794 | 770 | 652.8 | 117.2 | 0.158234351 | 0.13414985 | 2.391836739 | 1507.285716 | 0.084128371 | 1708 | 1310 | 398 | 0.16188039 | 0.124158848 | 8.122448996 | 2480.571431 | 0.109782683 | 2987 | 2123 | 864 | 0.172022575 | 0.122264455 | 17.6326531 | 4.228571433 | 0.102860387 | 4.8 | 3.6 | 1.2 | 0.162162162 | 0.121621622 | 0.024489796 | 4.314285719 | 0.053186683 | 4.6 | 3.9 | 0.7 | 0.152317881 | 0.129139073 | 0.014285714 | 3.435714289 | 0.112381553 | 4.35 | 3.15 | 1.2 | 0.180873181 | 0.130977131 | 0.024489796 | 7.45285715 | 0.259054642 | 9.85 | 4.82 | 5.03 | 0.188805827 | 0.092390263 | 0.102653061 | 2735.000003 | 0.208626481 | 3683 | 1933 | 1750 | 0.192373988 | 0.10096631 | 35.71428579 | 4786.142862 | 0.217175336 | 5930 | 2945 | 2985 | 0.176999075 | 0.087902576 | 60.91836747 | 598.6442863 | 0.267713742 | 824.2 | 341.8 | 482.4 | 0.196682504 | 0.081565251 | 9.844897979 | 25.61428574 | 0.189043098 | 35 | 18.8 | 16.2 | 0.195203569 | 0.104852203 | 0.330612246 | 643.0142864 | 0.235315334 | 849.4 | 396.6 | 452.8 | 0.188709427 | 0.088111795 | 9.240816345 | 6.68285715 | 0.238745198 | 8.9 | 4.1 | 4.8 | 0.190252245 | 0.087644292 | 0.097959184 | 1.957285716 | 0.379294838 | 3.232 | 1.051 | 2.181 | 0.23589519 | 0.076709729 | 0.044510204 | 1.632857144 | 0.115723925 | 1.88 | 1.33 | 0.55 | 0.16447944 | 0.116360455 | 0.01122449 | 0.920000001 | 0.043478261 | 0.97 | 0.84 | 0.13 | 0.150621118 | 0.130434783 | 0.002653061 | 11.39385715 | 0.429113223 | 19.25 | 4.507 | 14.743 | 0.241358125 | 0.056509147 | 0.300877552 | -5.30612246 | 4 | -9 | 13 | 0.081632653 | -0.18367347 | 0.005414411 | 16.17829699 | 0.034897959 | 1.176204784 | 7924.381599 | -0.206616787 | 4.854041805 | -4.657133417 | -35.21349604
40 | 0.222222222 | 0.222222222 | 0.222222222 | 0 | 0.111111111 | 0.222222222 | 0 | 0 | 0 | 0 |  | 26.44444442 | 0.404977505 | 41 | 13 | 28 | 0.344537815 | 0.109243697 | 1.382716047 | 4.111111107 | 0.179277016 | 5 | 3 | 2 | 0.135135135 | 0.162162162 | 0.049382716 | 6.444444438 | 0.547939607 | 13 | 4 | 9 | 0.448275862 | 0.137931034 | 0.444444444 | 58.73458661 | 0.430900479 | 92.90364 | 26.9815 | 65.92214 | 0.351500785 | 0.102084466 | 3.255414314 | 1.730444443 | 0.150455282 | 2.328 | 1.392 | 0.936 | 0.149479902 | 0.178759471 | 0.023111111 | 1.446444443 | 0.049536717 | 1.602 | 1.346 | 0.256 | 0.123060378 | 0.206790598 | 0.006320988 | 12.88888888 | 0.077105792 | 14 | 12 | 2 | 0.24137931 | 0.206896552 | 0.098765432 | 4.222222218 | 0.186080732 | 5 | 3 | 2 | 0.263157895 | 0.157894737 | 0.098765432 | 1.911111109 | 0.112481595 | 2.22 | 1.64 | 0.58 | 0.258139535 | 0.190697674 | 0.028641975 | 1.565555554 | 0.056901923 | 1.63 | 1.33 | 0.3 | 0.231369766 | 0.094393187 | 0.007407407 | 8.670222214 | 0.069628918 | 9.539 | 7.808 | 1.731 | 0.24448944 | 0.100061513 | 0.042740741 | 38.11111107 | 0.204539262 | 47 | 26 | 21 | 0.274052478 | 0.151603499 | 1.037037035 | 100.5555555 | 0.234779979 | 128 | 67 | 61 | 0.282872928 | 0.074033149 | 1.506172836 | 639.9333327 | 0.052556861 | 663.8 | 577.6 | 86.2 | 0.230510123 | 0.200576449 | 4.256790115 | 1456.999999 | 0.136016945 | 1817 | 1267 | 550 | 0.277129566 | 0.096621673 | 13.58024689 | 2611.333331 | 0.077025817 | 2828 | 2218 | 610 | 0.240660369 | 0.094374947 | 15.06172836 | 4.005555552 | 0.064041034 | 4.25 | 3.45 | 0.8 | 0.235783634 | 0.095700416 | 0.019753086 | 4.266666662 | 0.022097087 | 4.3 | 4 | 0.3 | 0.223958333 | 0.104166667 | 0.007407407 | 3.277777775 | 0.046664067 | 3.5 | 3 | 0.5 | 0.237288136 | 0.101694915 | 0.012345679 | 5.287777772 | 0.188405429 | 6.7 | 4.07 | 2.63 | 0.281571759 | 0.171044337 | 0.129876543 | 1962.777776 | 0.315001638 | 2741 | 933 | 1808 | 0.310331163 | 0.105632607 | 89.28395044 | 3842.222218 | 0.21367731 | 5015 | 2740 | 2275 | 0.290052053 | 0.158473106 | 112.3456788 | 475.4533329 | 0.285506918 | 680.19 | 290.8 | 389.39 | 0.317914131 | 0.135917066 | 19.22913576 | 18.48888887 | 0.295392006 | 26.8 | 10.5 | 16.3 | 0.322115385 | 0.126201923 | 0.80493827 | 520.1777773 | 0.266319697 | 725.9 | 326.4 | 399.5 | 0.310107656 | 0.139439508 | 19.72839502 | 5.387777772 | 0.268542865 | 7.57 | 3.39 | 4.18 | 0.312229326 | 0.139822644 | 0.206419753 | 1.224555554 | 0.331798874 | 1.702 | 0.722 | 0.98 | 0.308864894 | 0.131022593 | 0.048395062 | 1.813333332 | 0.08004243 | 2.01 | 1.61 | 0.4 | 0.246323529 | 0.197303922 | 0.019753086 | 0.99111111 | 0.144692685 | 1.25 | 0.86 | 0.39 | 0.280269058 | 0.192825112 | 0.019259259 | 5.587222217 | 0.368733893 | 8.57 | 2.7 | 5.87 | 0.340857114 | 0.107387889 | 0.289876543 | -17.18518515 | 4 | -44 | 48 | 0.098765432 | -1.086419751 | 0.029263832 | 13.14521343 | 0.036839506 | 1.207733053 | 5356.895866 | -0.02033169 | 2.490596036 | -4.420979064 | -51.13539838
90 | 0.1 | 0.4 | 0.1 | 0 | 0.2 | 0.2 | 0 | 0 | 0 | 0 |  | 28.6 | 0.352505823 | 41 | 13 | 28 | 0.286713287 | 0.045454545 | 0.56 | 4.3 | 0.148909866 | 5 | 3 | 2 | 0.23255814 | 0.069767442 | 0.04 | 5.2 | 0.507342537 | 13 | 4 | 9 | 0.25 | 0.307692308 | 0.36 | 63.764628 | 0.375552374 | 92.90364 | 26.9815 | 65.92214 | 0.291395537 | 0.042314212 | 1.3184428 | 1.8378 | 0.147480561 | 2.328 | 1.392 | 0.936 | 0.253346392 | 0.075742736 | 0.01872 | 1.4766 | 0.048598803 | 1.602 | 1.346 | 0.256 | 0.216984965 | 0.091155357 | 0.00512 | 12.6 | 0.072739297 | 14 | 12 | 2 | 0.111111111 | 0.095238095 | 0.02 | 4.2 | 0.142857143 | 5 | 3 | 2 | 0.119047619 | 0.071428571 | 0.02 | 1.876 | 0.089900582 | 2.22 | 1.64 | 0.58 | 0.118336887 | 0.087420043 | 0.0058 | 1.526 | 0.067607971 | 1.63 | 1.33 | 0.3 | 0.106815203 | 0.174311927 | 0.006 | 8.3578 | 0.061462759 | 9.539 | 7.808 | 1.731 | 0.114132906 | 0.186843428 | 0.03462 | 39.1 | 0.16314249 | 47 | 26 | 21 | 0.120204604 | 0.066496164 | 0.21 | 100.6 | 0.220765479 | 128 | 67 | 61 | 0.127236581 | 0.133200795 | 1.22 | 650.75 | 0.037869644 | 663.8 | 577.6 | 86.2 | 0.204010757 | 0.088759124 | 1.724 | 1376.9 | 0.111848963 | 1817 | 1267 | 550 | 0.131963106 | 0.184036604 | 11 | 2545.3 | 0.079928266 | 2828 | 2218 | 610 | 0.111106746 | 0.17428201 | 12.2 | 3.865 | 0.067975703 | 4.25 | 3.45 | 0.8 | 0.10996119 | 0.178525226 | 0.016 | 4.24 | 0.028301887 | 4.3 | 4 | 0.3 | 0.101415094 | 0.188679245 | 0.006 | 3.2 | 0.045285552 | 3.5 | 3 | 0.5 | 0.109375 | 0.1875 | 0.01 | 5.463 | 0.172068675 | 6.7 | 4.07 | 2.63 | 0.245286473 | 0.07450119 | 0.0526 | 2056 | 0.232298184 | 2741 | 933 | 1808 | 0.266634241 | 0.045379377 | 36.16 | 3996 | 0.183721695 | 5015 | 2740 | 2275 | 0.251001001 | 0.068568569 | 45.5 | 494.628 | 0.240181689 | 680.19 | 290.8 | 389.39 | 0.275030932 | 0.058791658 | 7.7878 | 19.52 | 0.225477356 | 26.8 | 10.5 | 16.3 | 0.274590164 | 0.053790984 | 0.326 | 538.96 | 0.223052928 | 725.9 | 326.4 | 399.5 | 0.26937064 | 0.060561081 | 7.99 | 5.574 | 0.225637935 | 7.57 | 3.39 | 4.18 | 0.271618227 | 0.060818084 | 0.0836 | 1.1615 | 0.304565727 | 1.702 | 0.722 | 0.98 | 0.293069307 | 0.062160999 | 0.0196 | 1.828 | 0.062122843 | 2.01 | 1.61 | 0.4 | 0.109956236 | 0.088074398 | 0.004 | 0.961 | 0.106673688 | 1.25 | 0.86 | 0.39 | 0.130072841 | 0.089490114 | 0.0039 | 5.7 | 0.317007097 | 8.57 | 2.7 | 5.87 | 0.300701754 | 0.047368421 | 0.1174 | -9.84 | 4 | -44 | 48 | 0.16 | -0.88 | 0.0384 | 12.22830167 | 0.03542 | 1.205815862 | 5177.439144 | -0.014152277 | 2.44451978 | -4.531140387 | -54.13563807
65 | 0.25 | 0.25 | 0.25 | 0 | 0 | 0.25 | 0 | 0 | 0 | 0 |  | 24.75 | 0.410429286 | 41 | 13 | 28 | 0.414141414 | 0.131313131 | 1.75 | 4 | 0.176776695 | 5 | 3 | 2 | 0.3125 | 0.1875 | 0.125 | 6.75 | 0.537994039 | 13 | 4 | 9 | 0.481481481 | 0.148148148 | 0.5625 | 54.67341 | 0.437505204 | 92.90364 | 26.9815 | 65.92214 | 0.424811805 | 0.123375787 | 4.12013375 | 1.65575 | 0.097467683 | 1.807 | 1.392 | 0.415 | 0.272837083 | 0.210176657 | 0.0259375 | 1.427 | 0.034136964 | 1.468 | 1.346 | 0.122 | 0.257182901 | 0.23580939 | 0.007625 | 13 | 0.076923077 | 14 | 12 | 2 | 0.269230769 | 0.230769231 | 0.125 | 4.25 | 0.195095576 | 5 | 3 | 2 | 0.294117647 | 0.176470588 | 0.125 | 1.9375 | 0.110358417 | 2.22 | 1.64 | 0.58 | 0.286451613 | 0.211612903 | 0.03625 | 1.595 | 0.021028852 | 1.63 | 1.54 | 0.09 | 0.255485893 | 0.24137931 | 0.005625 | 8.778 | 0.062962808 | 9.539 | 8.17 | 1.369 | 0.271673502 | 0.232683983 | 0.0855625 | 38.75 | 0.207557522 | 47 | 26 | 21 | 0.303225806 | 0.167741935 | 1.3125 | 104.75 | 0.206674861 | 128 | 70 | 58 | 0.30548926 | 0.167064439 | 3.625 | 637.425 | 0.054705037 | 663.8 | 577.6 | 86.2 | 0.260344354 | 0.226536455 | 5.3875 | 1480.75 | 0.133549964 | 1817 | 1310 | 507 | 0.306770218 | 0.221171704 | 31.6875 | 2660.5 | 0.057935393 | 2828 | 2416 | 412 | 0.265739523 | 0.227024995 | 25.75 | 4.075 | 0.042944785 | 4.25 | 3.8 | 0.45 | 0.260736196 | 0.233128834 | 0.028125 | 4.3 | 0 | 4.3 | 4.3 | 0 | 0.25 | 0.25 | 0 | 3.3125 | 0.037546696 | 3.5 | 3.15 | 0.35 | 0.264150943 | 0.237735849 | 0.021875 | 5.1425 | 0.18718724 | 6.7 | 4.07 | 2.63 | 0.325717064 | 0.197860963 | 0.164375 | 1942.5 | 0.336141774 | 2741 | 933 | 1808 | 0.352767053 | 0.12007722 | 113 | 3741.25 | 0.21821923 | 5015 | 2740 | 2275 | 0.335115269 | 0.183093886 | 142.1875 | 464.0475 | 0.301379635 | 680.19 | 290.8 | 389.39 | 0.366444168 | 0.156664997 | 24.336875 | 18.4 | 0.314490353 | 26.8 | 10.5 | 16.3 | 0.364130435 | 0.142663043 | 1.01875 | 509.1 | 0.281142152 | 725.9 | 326.4 | 399.5 | 0.356462385 | 0.160282852 | 24.96875 | 5.28 | 0.284122473 | 7.57 | 3.39 | 4.18 | 0.35842803 | 0.160511364 | 0.26125 | 1.2735 | 0.31815229 | 1.702 | 0.722 | 0.98 | 0.334118571 | 0.141735375 | 0.06125 | 1.795 | 0.080104757 | 2.01 | 1.61 | 0.4 | 0.27994429 | 0.224233983 | 0.025 | 0.9925 | 0.153197493 | 1.25 | 0.86 | 0.39 | 0.314861461 | 0.216624685 | 0.024375 | 5.47175 | 0.394304674 | 8.57 | 2.7 | 5.87 | 0.391556632 | 0.123360899 | 0.366875 | -16.25 | 2 | -30 | 32 | 0.125 | -1.875 | 0.125 | 11.52565132 | 0.02475 | 1.097348736 | 9890.441645 | -0.020508478 | 1.787923497 | -4.680512431 | -98.35980306
75 | 0.181818182 | 0.181818182 | 0.181818182 | 0 | 0.272727273 | 0.181818182 | 0 | 0 | 0 | 0 |  | 28.90909094 | 0.38077593 | 41 | 13 | 28 | 0.257861635 | 0.081761006 | 0.925619837 | 4.272727277 | 0.175451303 | 5 | 3 | 2 | 0.319148936 | 0.127659574 | 0.099173554 | 6.000000006 | 0.555050275 | 13 | 4 | 9 | 0.393939394 | 0.121212121 | 0.297520662 | 64.64175279 | 0.403730771 | 92.90364 | 26.9815 | 65.92214 | 0.261310534 | 0.075891 | 2.179244302 | 1.839090911 | 0.17917122 | 2.328 | 1.392 | 0.936 | 0.345229857 | 0.1376174 | 0.046413223 | 1.474727274 | 0.059888179 | 1.602 | 1.346 | 0.256 | 0.296264332 | 0.165947479 | 0.012694215 | 12.72727274 | 0.075592895 | 14 | 12 | 2 | 0.2 | 0.171428571 | 0.066115703 | 4.181818186 | 0.171174084 | 5 | 3 | 2 | 0.217391304 | 0.130434783 | 0.066115703 | 1.872727275 | 0.11256485 | 2.22 | 1.64 | 0.58 | 0.215533981 | 0.159223301 | 0.019173554 | 1.522727274 | 0.079750111 | 1.63 | 1.33 | 0.3 | 0.194626866 | 0.238208955 | 0.014876033 | 8.513454554 | 0.075099844 | 9.539 | 7.808 | 1.731 | 0.203720314 | 0.250128139 | 0.085834711 | 37.18181822 | 0.196908817 | 47 | 26 | 21 | 0.229828851 | 0.127139364 | 0.694214877 | 94.45454555 | 0.264364151 | 128 | 67 | 61 | 0.24639076 | 0.193455245 | 3.024793394 | 643.5818188 | 0.048775715 | 663.8 | 577.6 | 86.2 | 0.187530017 | 0.16317767 | 2.849586783 | 1422.454547 | 0.136143723 | 1817 | 1267 | 550 | 0.232248993 | 0.242921966 | 27.27272733 | 2539.818184 | 0.093270006 | 2828 | 2218 | 610 | 0.202448278 | 0.238170234 | 30.24793394 | 3.904545458 | 0.080889186 | 4.25 | 3.45 | 0.8 | 0.19790454 | 0.240977881 | 0.039669422 | 4.218181822 | 0.031674436 | 4.3 | 4 | 0.3 | 0.185344828 | 0.25862069 | 0.014876033 | 3.227272731 | 0.054220779 | 3.5 | 3 | 0.5 | 0.197183099 | 0.253521127 | 0.024793388 | 5.499090915 | 0.18302554 | 6.7 | 4.07 | 2.63 | 0.221524219 | 0.134567697 | 0.086942149 | 1992.272729 | 0.282462739 | 2741 | 933 | 1808 | 0.2501483 | 0.085147159 | 59.76859516 | 3989.090913 | 0.201881964 | 5015 | 2740 | 2275 | 0.22857794 | 0.124886053 | 75.20661172 | 492.0436369 | 0.259591289 | 680.19 | 290.8 | 389.39 | 0.251341344 | 0.107455362 | 12.87239672 | 18.61818184 | 0.265745248 | 26.8 | 10.5 | 16.3 | 0.26171875 | 0.102539063 | 0.538842976 | 536.2909096 | 0.242194305 | 725.9 | 326.4 | 399.5 | 0.246101166 | 0.110659072 | 13.2066116 | 5.54454546 | 0.243539449 | 7.57 | 3.39 | 4.18 | 0.248237416 | 0.111165765 | 0.138181818 | 1.153363638 | 0.344502693 | 1.702 | 0.722 | 0.98 | 0.26830614 | 0.113817293 | 0.032396694 | 1.840000002 | 0.077693375 | 2.01 | 1.61 | 0.4 | 0.198616601 | 0.159090909 | 0.013223141 | 0.98909091 | 0.131218329 | 1.25 | 0.86 | 0.39 | 0.229779412 | 0.158088235 | 0.012892562 | 5.755181824 | 0.329663735 | 8.57 | 2.7 | 5.87 | 0.270744152 | 0.085298624 | 0.194049587 | -17.32231408 | 4 | -44 | 48 | 0.198347108 | -2.181818186 | 0.118024726 | 13.25390194 | 0.047801653 | 1.205933692 | 3695.400652 | -0.018769745 | 2.828355386 | -4.662548531 | -40.67241905
678 | 0 | 0.2 | 0 | 0.2 | 0 | 0.2 | 0.2 | 0.2 | 0 | 0 |  | 40.2 | 0.446210693 | 72 | 22 | 50 | 0.358208955 | 0.109452736 | 2 | 4.8 | 0.155902391 | 6 | 4 | 2 | 0.25 | 0.166666667 | 0.08 | 5 | 0.178885438 | 6 | 4 | 2 | 0.24 | 0.16 | 0.08 | 93.439348 | 0.502761744 | 178.49 | 47.867 | 130.623 | 0.382044618 | 0.102455766 | 5.22492 | 1.714 | 0.198265126 | 2.241 | 1.2 | 1.041 | 0.261493582 | 0.140023337 | 0.04164 | 1.454 | 0.051364052 | 1.58 | 1.36 | 0.22 | 0.217331499 | 0.187070151 | 0.0088 | 13.2 | 0.074226962 | 14 | 12 | 2 | 0.212121212 | 0.181818182 | 0.08 | 5 | 0.178885438 | 6 | 4 | 2 | 0.24 | 0.16 | 0.08 | 1.912 | 0.056465981 | 2.03 | 1.73 | 0.3 | 0.212343096 | 0.180962343 | 0.012 | 1.652 | 0.170629181 | 2.16 | 1.3 | 0.86 | 0.261501211 | 0.157384988 | 0.0344 | 8.364 | 0.11327225 | 9.77 | 6.83 | 2.94 | 0.233620277 | 0.163318986 | 0.1176 | 49.4 | 0.683671301 | 115 | 20 | 95 | 0.465587045 | 0.08097166 | 3.8 | 181.4 | 0.562818355 | 329 | 78 | 251 | 0.362734289 | 0.085997795 | 10.04 | 666.98 | 0.017534039 | 684.9 | 652.8 | 32.1 | 0.205373474 | 0.195747998 | 1.284 | 1456 | 0.072695858 | 1592 | 1310 | 282 | 0.218681319 | 0.179945055 | 11.28 | 2585 | 0.096270405 | 2987 | 2248 | 739 | 0.231102515 | 0.173926499 | 29.56 | 4.15 | 0.104201197 | 4.65 | 3.6 | 1.05 | 0.224096386 | 0.173493976 | 0.042 | 4.32 | 0.055555556 | 4.6 | 3.9 | 0.7 | 0.212962963 | 0.180555556 | 0.028 | 3.28 | 0.035554585 | 3.45 | 3.15 | 0.3 | 0.210365854 | 0.192073171 | 0.012 | 6.558 | 0.236509702 | 9.16 | 4.82 | 4.34 | 0.279353461 | 0.146996035 | 0.1736 | 2437.8 | 0.147816587 | 2890 | 1933 | 957 | 0.237099024 | 0.15858561 | 38.28 | 4375 | 0.218709536 | 5470 | 2945 | 2525 | 0.250057143 | 0.134628571 | 101 | 521.618 | 0.23289513 | 680.19 | 341.8 | 338.39 | 0.260800049 | 0.13105376 | 13.5356 | 23.92 | 0.145840108 | 28 | 18.8 | 9.2 | 0.234113712 | 0.157190635 | 0.368 | 573.94 | 0.21267573 | 725.9 | 396.6 | 329.3 | 0.25295327 | 0.1382026 | 13.172 | 5.956 | 0.215717399 | 7.57 | 4.1 | 3.47 | 0.254197448 | 0.137676293 | 0.1388 | 1.6938 | 0.36241763 | 2.725 | 1.051 | 1.674 | 0.321761719 | 0.124099658 | 0.06696 | 1.646 | 0.129426008 | 1.88 | 1.33 | 0.55 | 0.228432564 | 0.161603888 | 0.022 | 0.914 | 0.049221978 | 0.97 | 0.84 | 0.13 | 0.212253829 | 0.18380744 | 0.0052 | 8.7714 | 0.336663161 | 13.31 | 4.507 | 8.803 | 0.303486331 | 0.102765807 | 0.35212 | -4.96 | 4 | -9 | 13 | 0.16 | -0.36 | 0.0208 | 13.3808668 | 0.04064 | 1.17595151 | 5071.841761 | -0.175291534 | 4.658719508 | -3.924418157 | -27.00398317
45.5 | 0.1 | 0.3 | 0 | 0.4 | 0 | 0.15 | 0 | 0 | 0.05 | 0 |  | 27.3 | 0.471674842 | 73 | 13 | 60 | 0.133699634 | 0.047619048 | 0.3 | 4.15 | 0.157550564 | 6 | 3 | 3 | 0.072289157 | 0.072289157 | 0.015 | 5.9 | 0.425082583 | 13 | 4 | 9 | 0.220338983 | 0.203389831 | 0.27 | 60.839636 | 0.538139989 | 180.948 | 26.9815 | 153.9665 | 0.148708976 | 0.044348556 | 0.7698325 | 1.5363 | 0.180408464 | 1.807 | 1.2 | 0.607 | 0.176430385 | 0.312438977 | 0.03642 | 1.41935 | 0.034796587 | 1.468 | 1.36 | 0.108 | 0.155141438 | 0.383274034 | 0.00648 | 13.2 | 0.074226962 | 14 | 12 | 2 | 0.424242424 | 0.090909091 | 0.08 | 4.9 | 0.21306748 | 6 | 3 | 3 | 0.489795918 | 0.06122449 | 0.12 | 1.9235 | 0.059962333 | 2.03 | 1.64 | 0.39 | 0.158305173 | 0.085261243 | 0.00585 | 1.602 | 0.034337759 | 1.66 | 1.5 | 0.16 | 0.414481898 | 0.046816479 | 0.0032 | 8.9604 | 0.086006025 | 9.77 | 7.93 | 1.84 | 0.436141244 | 0.044250257 | 0.0368 | 70.85 | 0.520458476 | 115 | 26 | 89 | 0.649258998 | 0.036697248 | 3.56 | 178.45 | 0.475576606 | 279 | 70 | 209 | 0.625385262 | 0.039226674 | 8.36 | 653.915 | 0.052512237 | 761.3 | 577.6 | 183.7 | 0.05821093 | 0.088329523 | 0.9185 | 1496.95 | 0.108833239 | 1817 | 1310 | 507 | 0.12138014 | 0.262533819 | 15.21 | 2733.75 | 0.090654865 | 2987 | 2123 | 864 | 0.437055327 | 0.038829447 | 17.28 | 4.23 | 0.086085775 | 4.65 | 3.8 | 0.85 | 0.439716312 | 0.269503546 | 0.102 | 4.37 | 0.026191128 | 4.5 | 4.1 | 0.4 | 0.411899314 | 0.046910755 | 0.008 | 3.295 | 0.032862531 | 3.5 | 3.15 | 0.35 | 0.106221548 | 0.286798179 | 0.0105 | 5.3865 | 0.220691099 | 9.53 | 4.07 | 5.46 | 0.088461895 | 0.075559269 | 0.0273 | 2100 | 0.249872621 | 3273 | 933 | 2340 | 0.077928571 | 0.044428571 | 11.7 | 3557.15 | 0.245823202 | 5698 | 2740 | 2958 | 0.080092209 | 0.077027958 | 14.79 | 433.3895 | 0.324839833 | 758.22 | 290.8 | 467.42 | 0.087475585 | 0.067098995 | 2.3371 | 20.345 | 0.207247623 | 26.8 | 10.5 | 16.3 | 0.197591546 | 0.051609732 | 0.2445 | 480.235 | 0.285529876 | 782 | 326.4 | 455.6 | 0.081418472 | 0.067966725 | 2.278 | 4.9745 | 0.288563628 | 8.1 | 3.39 | 4.71 | 0.081415218 | 0.068147553 | 0.02355 | 1.5032 | 0.300423475 | 2 | 0.722 | 1.278 | 0.066524747 | 0.048030867 | 0.00639 | 1.6235 | 0.15401632 | 2.01 | 1.33 | 0.68 | 0.123806591 | 0.327687096 | 0.0272 | 0.924 | 0.12641508 | 1.25 | 0.84 | 0.41 | 0.135281385 | 0.363636364 | 0.0164 | 6.6161 | 0.443414201 | 16.65 | 2.7 | 13.95 | 0.125829416 | 0.04080954 | 0.06975 | -11.84 | 2 | -30 | 32 | 0.09 | -0.9 | 0.0432 | 11.57575891 | 0.0257075 | 1.085645462 | 9560.402345 | -0.135446422 | 3.104725498 | -4.808007795 | -67.32469396
546 | 0 | 0.2 | 0 | 0.2 | 0.2 | 0.2 | 0.1 | 0 | 0.1 | 0 |  | 36.9 | 0.398189585 | 73 | 22 | 51 | 0.197831978 | 0.119241192 | 1.02 | 4.7 | 0.136236686 | 6 | 4 | 2 | 0.127659574 | 0.170212766 | 0.04 | 4.9 | 0.169522936 | 6 | 4 | 2 | 0.244897959 | 0.163265306 | 0.08 | 84.486948 | 0.450111685 | 180.948 | 47.867 | 133.081 | 0.214172726 | 0.113312177 | 2.66162 | 1.7557 | 0.206873422 | 2.328 | 1.2 | 1.128 | 0.26519337 | 0.136697613 | 0.04512 | 1.4651 | 0.054540994 | 1.602 | 1.36 | 0.242 | 0.218688144 | 0.185652856 | 0.00968 | 13.2 | 0.074226962 | 14 | 12 | 2 | 0.212121212 | 0.181818182 | 0.08 | 4.9 | 0.169522936 | 6 | 4 | 2 | 0.244897959 | 0.163265306 | 0.08 | 1.906 | 0.062043003 | 2.03 | 1.7 | 0.33 | 0.213011542 | 0.17838405 | 0.0132 | 1.592 | 0.138070985 | 2.16 | 1.33 | 0.83 | 0.135678392 | 0.167085427 | 0.0166 | 8.4816 | 0.081839323 | 9.77 | 7.808 | 1.962 | 0.23038106 | 0.184116204 | 0.07848 | 54.7 | 0.588316178 | 115 | 20 | 95 | 0.42047532 | 0.036563071 | 1.9 | 164.9 | 0.557580582 | 329 | 67 | 262 | 0.199514857 | 0.081261371 | 5.24 | 671.54 | 0.046355598 | 761.3 | 652.8 | 108.5 | 0.113366292 | 0.194418799 | 2.17 | 1422.3 | 0.092346638 | 1592 | 1267 | 325 | 0.223862758 | 0.178162132 | 13 | 2529.2 | 0.11476703 | 2987 | 2123 | 864 | 0.23620117 | 0.083939586 | 17.28 | 4.06 | 0.108037991 | 4.65 | 3.45 | 1.2 | 0.229064039 | 0.169950739 | 0.048 | 4.29 | 0.045974552 | 4.6 | 4 | 0.6 | 0.107226107 | 0.186480186 | 0.012 | 3.235 | 0.044822257 | 3.45 | 3 | 0.45 | 0.106646059 | 0.185471406 | 0.009 | 6.271 | 0.216134238 | 9.53 | 4.82 | 4.71 | 0.151969383 | 0.153723489 | 0.0942 | 2402.1 | 0.184679502 | 3273 | 1933 | 1340 | 0.136255776 | 0.160942509 | 26.8 | 4292.3 | 0.212643259 | 5698 | 2945 | 2753 | 0.132749342 | 0.137222468 | 55.06 | 537.65 | 0.260109308 | 758.22 | 341.8 | 416.42 | 0.14102483 | 0.127145913 | 8.3284 | 22.43 | 0.158054018 | 28 | 18.8 | 9.2 | 0.124832813 | 0.167632635 | 0.184 | 584.25 | 0.231205286 | 782 | 396.6 | 385.4 | 0.133846812 | 0.1357638 | 7.708 | 6.046 | 0.233798059 | 8.1 | 4.1 | 4 | 0.133972875 | 0.135626861 | 0.08 | 1.5699 | 0.371310145 | 2.725 | 0.833 | 1.892 | 0.173577935 | 0.106121409 | 0.03784 | 1.686 | 0.131806116 | 1.96 | 1.33 | 0.63 | 0.232502966 | 0.15776987 | 0.0252 | 0.921 | 0.052399255 | 0.98 | 0.84 | 0.14 | 0.212812161 | 0.182410423 | 0.0056 | 8.0486 | 0.41356231 | 16.65 | 4.507 | 12.143 | 0.206868275 | 0.111994633 | 0.24286 | -4.92 | 4 | -12 | 16 | 0.16 | -0.48 | 0.0256 | 14.53343194 | 0.04235 | 1.193601106 | 4885.647073 | -0.142371659 | 4.496904916 | -4.689696874 | -31.28480832
745 | 0.2 | 0.2 | 0 | 0.2 | 0 | 0.2 | 0.1 | 0 | 0.1 | 0 |  | 31.5 | 0.548986101 | 73 | 13 | 60 | 0.231746032 | 0.082539683 | 1.2 | 4.3 | 0.209302326 | 6 | 3 | 3 | 0.139534884 | 0.139534884 | 0.06 | 6.7 | 0.481560173 | 13 | 4 | 9 | 0.388059701 | 0.119402985 | 0.36 | 71.638448 | 0.613780439 | 180.948 | 26.9815 | 153.9665 | 0.252585036 | 0.075326869 | 3.07933 | 1.6221 | 0.1383965 | 1.807 | 1.2 | 0.607 | 0.222797608 | 0.147956353 | 0.02428 | 1.4311 | 0.028811507 | 1.468 | 1.36 | 0.108 | 0.205156872 | 0.190063587 | 0.00432 | 13.2 | 0.074226962 | 14 | 12 | 2 | 0.212121212 | 0.181818182 | 0.08 | 4.7 | 0.234042553 | 6 | 3 | 3 | 0.255319149 | 0.127659574 | 0.12 | 1.894 | 0.07373639 | 2.03 | 1.64 | 0.39 | 0.21436114 | 0.173178458 | 0.0156 | 1.648 | 0.107722975 | 2.16 | 1.5 | 0.66 | 0.131067961 | 0.091019417 | 0.0066 | 8.8278 | 0.079684917 | 9.77 | 7.93 | 1.84 | 0.221346202 | 0.089829856 | 0.0368 | 53.3 | 0.623445693 | 115 | 20 | 95 | 0.4315197 | 0.037523452 | 1.9 | 165.5 | 0.551733102 | 329 | 70 | 259 | 0.198791541 | 0.084592145 | 5.18 | 655.06 | 0.075342053 | 761.3 | 577.6 | 183.7 | 0.116218362 | 0.176350258 | 3.674 | 1532.3 | 0.115800617 | 1817 | 1310 | 507 | 0.237159825 | 0.170984794 | 20.28 | 2634.6 | 0.095339138 | 2987 | 2123 | 864 | 0.226751689 | 0.080581492 | 17.28 | 4.21 | 0.074887804 | 4.65 | 3.8 | 0.85 | 0.220902613 | 0.180522565 | 0.034 | 4.35 | 0.031267748 | 4.6 | 4.1 | 0.5 | 0.105747126 | 0.094252874 | 0.005 | 3.335 | 0.035510403 | 3.5 | 3.15 | 0.35 | 0.209895052 | 0.188905547 | 0.014 | 5.795 | 0.276797275 | 9.53 | 4.07 | 5.46 | 0.164452114 | 0.140465919 | 0.1092 | 2163.7 | 0.34469954 | 3273 | 933 | 2340 | 0.15126866 | 0.086241161 | 46.8 | 3910.3 | 0.273467362 | 5698 | 2740 | 2958 | 0.14571772 | 0.1401427 | 59.16 | 482.47 | 0.350095423 | 758.22 | 290.8 | 467.42 | 0.157153813 | 0.120546355 | 9.3484 | 20.69 | 0.289668335 | 28 | 10.5 | 17.5 | 0.135331078 | 0.101498308 | 0.35 | 527.77 | 0.318376056 | 782 | 326.4 | 455.6 | 0.148170605 | 0.123690244 | 9.112 | 5.474 | 0.320264847 | 8.1 | 3.39 | 4.71 | 0.147972232 | 0.123858239 | 0.0942 | 1.5477 | 0.395394435 | 2.725 | 0.722 | 2.003 | 0.176067713 | 0.093299735 | 0.04006 | 1.696 | 0.138610238 | 2.01 | 1.33 | 0.68 | 0.237028302 | 0.156839623 | 0.0272 | 0.975 | 0.146365119 | 1.25 | 0.84 | 0.41 | 0.256410256 | 0.172307692 | 0.0164 | 7.2864 | 0.54461512 | 16.65 | 2.7 | 13.95 | 0.228507905 | 0.074110672 | 0.279 | -14.6 | 2 | -30 | 32 | 0.08 | -1.2 | 0.0512 | 14.53343194 | 0.02183 | 1.085342923 | 17507.98765 | -0.158973342 | 2.384152203 | -3.754561502 | -77.01465182
535 | 0.222222222 | 0.222222222 | 0 | 0.222222222 | 0 | 0.222222222 | 0 | 0 | 0.111111111 | 0 |  | 30.3333333 | 0.588502323 | 73 | 13 | 60 | 0.267399267 | 0.095238095 | 1.481481479 | 4.222222218 | 0.217005559 | 6 | 3 | 3 | 0.157894737 | 0.157894737 | 0.074074074 | 6.777777771 | 0.500470083 | 13 | 4 | 9 | 0.426229508 | 0.131147541 | 0.444444444 | 68.93827549 | 0.66081467 | 180.948 | 26.9815 | 153.9665 | 0.291642533 | 0.086974744 | 3.801641968 | 1.629222221 | 0.144585621 | 1.807 | 1.2 | 0.607 | 0.246470709 | 0.163677283 | 0.029975309 | 1.434555554 | 0.029323632 | 1.468 | 1.36 | 0.108 | 0.22740299 | 0.210673069 | 0.005333333 | 13.1111111 | 0.075798915 | 14 | 12 | 2 | 0.237288136 | 0.203389831 | 0.098765432 | 4.555555551 | 0.233943001 | 6 | 3 | 3 | 0.292682927 | 0.146341463 | 0.148148148 | 1.888888887 | 0.077464134 | 2.03 | 1.64 | 0.39 | 0.238823529 | 0.192941176 | 0.019259259 | 1.59111111 | 0.032379953 | 1.66 | 1.5 | 0.16 | 0.231843575 | 0.104748603 | 0.003950617 | 8.84088888 | 0.083740152 | 9.77 | 7.93 | 1.84 | 0.245576111 | 0.099663181 | 0.045432099 | 56.99999994 | 0.579213124 | 115 | 26 | 89 | 0.44834308 | 0.101364522 | 4.39506172 | 147.3333332 | 0.52416474 | 279 | 70 | 209 | 0.42081448 | 0.105580694 | 10.32098763 | 651.7444438 | 0.078183612 | 761.3 | 577.6 | 183.7 | 0.129788431 | 0.196941542 | 4.53580246 | 1529.444443 | 0.122149864 | 1817 | 1310 | 507 | 0.264002906 | 0.190337813 | 25.03703699 | 2636.111108 | 0.100422308 | 2987 | 2123 | 864 | 0.251801897 | 0.089483667 | 21.33333329 | 4.161111107 | 0.07069801 | 4.65 | 3.8 | 0.85 | 0.248331108 | 0.20293725 | 0.041975309 | 4.322222218 | 0.026216039 | 4.5 | 4.1 | 0.4 | 0.231362468 | 0.105398458 | 0.009876543 | 3.322222219 | 0.035552327 | 3.5 | 3.15 | 0.35 | 0.234113712 | 0.210702341 | 0.017283951 | 5.663333328 | 0.289359509 | 9.53 | 4.07 | 5.46 | 0.186972729 | 0.159701785 | 0.134814815 | 2082.999998 | 0.356984306 | 3273 | 933 | 2340 | 0.174587934 | 0.099535926 | 57.77777766 | 3801.999996 | 0.282455474 | 5698 | 2740 | 2958 | 0.166520545 | 0.160149629 | 73.03703689 | 470.5333329 | 0.369793238 | 758.22 | 290.8 | 467.42 | 0.179045055 | 0.137338245 | 11.54123454 | 19.87777776 | 0.290360807 | 26.8 | 10.5 | 16.3 | 0.29960872 | 0.117384013 | 0.80493827 | 513.2888884 | 0.333333236 | 782 | 326.4 | 455.6 | 0.169278725 | 0.141310936 | 11.24938269 | 5.324444439 | 0.335512672 | 8.1 | 3.39 | 4.71 | 0.16903172 | 0.14148581 | 0.116296296 | 1.416888887 | 0.349324318 | 2 | 0.722 | 1.278 | 0.156838143 | 0.113237139 | 0.031555555 | 1.722222221 | 0.135588285 | 2.01 | 1.33 | 0.68 | 0.259354839 | 0.171612903 | 0.033580247 | 0.983333332 | 0.15060922 | 1.25 | 0.84 | 0.41 | 0.282485876 | 0.189830508 | 0.020246914 | 6.953777771 | 0.582205862 | 16.65 | 2.7 | 13.95 | 0.266042439 | 0.086284034 | 0.344444444 | -16.29629626 | 2 | -30 | 32 | 0.098765432 | -1.481481479 | 0.078036884 | 13.14521343 | 0.021135802 | 1.08525444 | 15287.34699 | -0.136811938 | 2.160174216 | -4.552819479 | -98.26110452
579 | 0.111111111 | 0.222222222 | 0 | 0.222222222 | 0 | 0.222222222 | 0.111111111 | 0 | 0.111111111 | 0 |  | 33.55555552 | 0.507519874 | 73 | 13 | 60 | 0.241721854 | 0.043046358 | 0.740740739 | 4.44444444 | 0.187082869 | 6 | 3 | 3 | 0.15 | 0.075 | 0.037037037 | 5.999999994 | 0.430331483 | 13 | 4 | 9 | 0.240740741 | 0.148148148 | 0.222222222 | 76.60033103 | 0.569344283 | 180.948 | 26.9815 | 153.9665 | 0.26247058 | 0.039137487 | 1.900820984 | 1.617888887 | 0.146030649 | 1.807 | 1.2 | 0.607 | 0.248197239 | 0.164823845 | 0.029975309 | 1.430999999 | 0.030371313 | 1.468 | 1.36 | 0.108 | 0.22796801 | 0.211196521 | 0.005333333 | 13.33333332 | 0.070710678 | 14 | 12 | 2 | 0.233333333 | 0.1 | 0.049382716 | 4.888888884 | 0.203278907 | 6 | 3 | 3 | 0.272727273 | 0.068181818 | 0.074074074 | 1.92222222 | 0.060905219 | 2.03 | 1.64 | 0.39 | 0.234682081 | 0.094797688 | 0.00962963 | 1.652222221 | 0.112971147 | 2.16 | 1.5 | 0.66 | 0.145258911 | 0.100874243 | 0.008148148 | 8.748777769 | 0.079795959 | 9.77 | 7.93 | 1.84 | 0.248161648 | 0.10071248 | 0.045432099 | 56.33333328 | 0.598013822 | 115 | 20 | 95 | 0.453648915 | 0.039447732 | 2.345679008 | 176.1111109 | 0.512248447 | 329 | 70 | 259 | 0.207570978 | 0.044164038 | 3.197530858 | 663.666666 | 0.066804417 | 761.3 | 577.6 | 183.7 | 0.127456889 | 0.096701825 | 2.26790123 | 1500.666665 | 0.105314184 | 1817 | 1310 | 507 | 0.1345328 | 0.193987857 | 12.51851849 | 2622.333331 | 0.099876892 | 2987 | 2123 | 864 | 0.253124868 | 0.089953816 | 21.33333329 | 4.211111107 | 0.078913438 | 4.65 | 3.8 | 0.85 | 0.245382586 | 0.200527704 | 0.041975309 | 4.355555551 | 0.032669001 | 4.6 | 4.1 | 0.5 | 0.117346939 | 0.104591837 | 0.006172839 | 3.316666663 | 0.033332912 | 3.5 | 3.15 | 0.35 | 0.117252931 | 0.211055276 | 0.008641975 | 5.986666661 | 0.263658917 | 9.53 | 4.07 | 5.46 | 0.176874536 | 0.075538233 | 0.067407407 | 2300.444442 | 0.285406341 | 3273 | 933 | 2340 | 0.158085394 | 0.045063756 | 28.88888883 | 4040.333329 | 0.259756264 | 5698 | 2740 | 2958 | 0.156697742 | 0.075351319 | 36.51851845 | 503.7666662 | 0.327173733 | 758.22 | 290.8 | 467.42 | 0.167233508 | 0.064139041 | 5.770617272 | 21.8222222 | 0.238512133 | 28 | 10.5 | 17.5 | 0.142566191 | 0.053462322 | 0.216049382 | 550.1444439 | 0.295145018 | 782 | 326.4 | 455.6 | 0.157938319 | 0.065922081 | 5.624691347 | 5.70555555 | 0.297376276 | 8.1 | 3.39 | 4.71 | 0.157740993 | 0.066017527 | 0.058148148 | 1.639444443 | 0.351417015 | 2.725 | 0.722 | 2.003 | 0.184683158 | 0.048932565 | 0.024728395 | 1.661111109 | 0.133575095 | 2.01 | 1.33 | 0.68 | 0.134448161 | 0.177926421 | 0.016790123 | 0.944444444 | 0.122069808 | 1.25 | 0.84 | 0.41 | 0.147058824 | 0.197647059 | 0.010123457 | 7.795999992 | 0.49513319 | 16.65 | 2.7 | 13.95 | 0.23730118 | 0.038481272 | 0.172222222 | -11.11111109 | 2 | -30 | 32 | 0.098765432 | -0.740740739 | 0.039018442 | 14.42584136 | 0.022716049 | 1.085345487 | 15639.18104 | -0.15463414 | 2.674362866 | -3.75458103 | -67.2892769
366 | 0.058823529 | 0.235294118 | 0 | 0.235294118 | 0 | 0.235294118 | 0 | 0 | 0.235294118 | 0 |  | 38.41176476 | 0.541914291 | 73 | 13 | 60 | 0.447166922 | 0.019908116 | 0.830449822 | 4.647058829 | 0.194459386 | 6 | 3 | 3 | 0.303797468 | 0.037974683 | 0.041522491 | 5.470588237 | 0.366223362 | 13 | 4 | 9 | 0.139784945 | 0.172043011 | 0.124567473 | 89.52002718 | 0.605604812 | 180.948 | 26.9815 | 153.9665 | 0.475603073 | 0.017729519 | 2.13102421 | 1.644000002 | 0.1512625 | 1.807 | 1.2 | 0.607 | 0.258623157 | 0.171747531 | 0.033605536 | 1.438823531 | 0.030911606 | 1.468 | 1.36 | 0.108 | 0.240065413 | 0.222403925 | 0.005979239 | 13.41176472 | 0.067947076 | 14 | 12 | 2 | 0.245614035 | 0.052631579 | 0.027681661 | 4.882352947 | 0.170387176 | 6 | 3 | 3 | 0.289156627 | 0.036144578 | 0.041522491 | 1.938823532 | 0.050407923 | 2.03 | 1.64 | 0.39 | 0.246359223 | 0.049757281 | 0.005397924 | 1.577058825 | 0.037655888 | 1.66 | 1.5 | 0.16 | 0.24766878 | 0.223797091 | 0.008858132 | 8.61052942 | 0.085254632 | 9.77 | 7.93 | 1.84 | 0.266978187 | 0.21669775 | 0.101868512 | 63.64705891 | 0.484803101 | 115 | 26 | 89 | 0.425138632 | 0.024029575 | 1.231833903 | 165.529412 | 0.431609266 | 279 | 70 | 209 | 0.396588486 | 0.024875622 | 2.892733548 | 677.7176478 | 0.074020607 | 761.3 | 577.6 | 183.7 | 0.264312745 | 0.050133666 | 2.54256054 | 1482.64706 | 0.096110718 | 1817 | 1310 | 507 | 0.072088871 | 0.207895259 | 7.017300999 | 2556.529414 | 0.121667613 | 2987 | 2123 | 864 | 0.274913141 | 0.195393571 | 47.83391018 | 4.141176475 | 0.073411532 | 4.65 | 3.8 | 0.85 | 0.264204546 | 0.215909091 | 0.047058824 | 4.300000004 | 0.031906714 | 4.5 | 4.1 | 0.4 | 0.24623803 | 0.224350205 | 0.022145329 | 3.288235297 | 0.027365042 | 3.5 | 3.15 | 0.35 | 0.062611806 | 0.225402505 | 0.004844291 | 6.399411772 | 0.297007964 | 9.53 | 4.07 | 5.46 | 0.350399853 | 0.037411526 | 0.075570934 | 2425.94118 | 0.261054733 | 3273 | 933 | 2340 | 0.31745108 | 0.022623118 | 32.38754307 | 4212.470593 | 0.268208322 | 5698 | 2740 | 2958 | 0.318270681 | 0.038261744 | 40.94117625 | 536.0964712 | 0.332608855 | 758.22 | 290.8 | 467.42 | 0.332784705 | 0.031908216 | 6.469480933 | 22.10000003 | 0.189562996 | 26.8 | 10.5 | 16.3 | 0.285334043 | 0.02794783 | 0.225605535 | 577.8823536 | 0.295471098 | 782 | 326.4 | 455.6 | 0.318403909 | 0.033224755 | 6.305882318 | 5.992352948 | 0.297535411 | 8.1 | 3.39 | 4.71 | 0.31805242 | 0.033277707 | 0.065190311 | 1.608117649 | 0.262069914 | 2 | 0.722 | 1.278 | 0.292632965 | 0.026410125 | 0.017688581 | 1.668823531 | 0.120335309 | 2.01 | 1.33 | 0.68 | 0.070849488 | 0.18752203 | 0.009411765 | 0.932352942 | 0.097160883 | 1.25 | 0.84 | 0.41 | 0.078864353 | 0.211987382 | 0.00567474 | 8.845176483 | 0.525983494 | 16.65 | 2.7 | 13.95 | 0.442913386 | 0.017955948 | 0.193079584 | -8.249134937 | 2 | -30 | 32 | 0.110726644 | -0.415224911 | 0.024520779 | 12.70766391 | 0.020608997 | 1.085145459 | 13299.11031 | -0.103941224 | 2.558389963 | -4.492388472 | -81.68309655
403 | 0.2 | 0.3 | 0 | 0.1 | 0 | 0.3 | 0 | 0 | 0.1 | 0 |  | 31.2 | 0.555477476 | 73 | 13 | 60 | 0.233974359 | 0.083333333 | 1.2 | 4.3 | 0.209302326 | 6 | 3 | 3 | 0.139534884 | 0.139534884 | 0.06 | 6.4 | 0.523845457 | 13 | 4 | 9 | 0.40625 | 0.1875 | 0.54 | 70.921902 | 0.620554885 | 180.948 | 26.9815 | 153.9665 | 0.255136982 | 0.07608792 | 3.07933 | 1.7034 | 0.103349514 | 1.807 | 1.2 | 0.607 | 0.318245861 | 0.070447341 | 0.01821 | 1.4481 | 0.022275138 | 1.468 | 1.36 | 0.108 | 0.304122643 | 0.093916166 | 0.00324 | 13 | 0.076923077 | 14 | 12 | 2 | 0.107692308 | 0.184615385 | 0.04 | 4.4 | 0.208298895 | 6 | 3 | 3 | 0.136363636 | 0.136363636 | 0.06 | 1.889 | 0.075069458 | 2.03 | 1.64 | 0.39 | 0.3223928 | 0.173636845 | 0.0234 | 1.58 | 0.02872609 | 1.66 | 1.5 | 0.16 | 0.105063291 | 0.094936709 | 0.0016 | 8.6308 | 0.076235203 | 9.77 | 7.93 | 1.84 | 0.11319924 | 0.091880243 | 0.0184 | 48 | 0.517321494 | 115 | 26 | 89 | 0.239583333 | 0.108333333 | 1.78 | 126.8 | 0.465884784 | 279 | 70 | 209 | 0.220031546 | 0.110410095 | 4.18 | 653.47 | 0.074218318 | 761.3 | 577.6 | 183.7 | 0.11650114 | 0.176779347 | 3.674 | 1486.5 | 0.127933896 | 1817 | 1310 | 507 | 0.244466868 | 0.264379415 | 30.42 | 2580.7 | 0.088837767 | 2987 | 2123 | 864 | 0.11574379 | 0.082264502 | 8.64 | 4.065 | 0.059766448 | 4.65 | 3.8 | 0.85 | 0.114391144 | 0.280442804 | 0.0255 | 4.3 | 0.020800632 | 4.5 | 4.1 | 0.4 | 0.104651163 | 0.095348837 | 0.004 | 3.3 | 0.037113481 | 3.5 | 3.15 | 0.35 | 0.212121212 | 0.286363636 | 0.021 | 5.736 | 0.279037204 | 9.53 | 4.07 | 5.46 | 0.166143654 | 0.141910739 | 0.1092 | 2129.1 | 0.345414294 | 3273 | 933 | 2340 | 0.153726927 | 0.087642666 | 46.8 | 3984.8 | 0.261288324 | 5698 | 2740 | 2958 | 0.142993375 | 0.137522586 | 59.16 | 499.869 | 0.342603981 | 758.22 | 290.8 | 467.42 | 0.151683741 | 0.116350484 | 9.3484 | 20.35 | 0.2888018 | 26.8 | 10.5 | 16.3 | 0.395085995 | 0.103194103 | 0.978 | 541.88 | 0.313592627 | 782 | 326.4 | 455.6 | 0.144312394 | 0.120469477 | 9.112 | 5.624 | 0.316044071 | 8.1 | 3.39 | 4.71 | 0.144025605 | 0.120554765 | 0.0942 | 1.3604 | 0.341134955 | 2 | 0.722 | 1.278 | 0.147015584 | 0.106145251 | 0.02556 | 1.773 | 0.100832711 | 2.01 | 1.33 | 0.68 | 0.226734349 | 0.0750141 | 0.0136 | 0.987 | 0.137137881 | 1.25 | 0.84 | 0.41 | 0.253292806 | 0.085106383 | 0.0082 | 6.8471 | 0.576738027 | 16.65 | 2.7 | 13.95 | 0.243168641 | 0.078865505 | 0.279 | -14.96 | 2 | -30 | 32 | 0.18 | -1.8 | 0.1728 | 12.51080979 | 0.01419 | 1.084909747 | 25214.16658 | -0.09394241 | 1.412243744 | -6.256461176 | -232.8719388
166 | 0.06 | 0.28 | 0.04 | 0.26 | 0 | 0.2 | 0 | 0 | 0.16 | 0 |  | 33.98 | 0.551180431 | 73 | 13 | 60 | 0.343731607 | 0.022954679 | 0.576 | 4.46 | 0.186031108 | 6 | 3 | 3 | 0.215246637 | 0.040358744 | 0.0288 | 5.46 | 0.373931499 | 13 | 4 | 9 | 0.142857143 | 0.205128205 | 0.1512 | 78.110704 | 0.621362171 | 180.948 | 26.9815 | 153.9665 | 0.370649329 | 0.020725585 | 1.4780784 | 1.61076 | 0.159487529 | 1.807 | 1.2 | 0.607 | 0.224366138 | 0.193697385 | 0.031564 | 1.43104 | 0.033874923 | 1.468 | 1.346 | 0.122 | 0.205165474 | 0.037622987 | 0.000976 | 13.32 | 0.071127443 | 14 | 12 | 2 | 0.042042042 | 0.054054054 | 0.0048 | 4.86 | 0.179425756 | 6 | 3 | 3 | 0.320987654 | 0.037037037 | 0.0468 | 1.9444 | 0.058332851 | 2.22 | 1.64 | 0.58 | 0.045669615 | 0.050606871 | 0.001392 | 1.5846 | 0.036519729 | 1.66 | 1.5 | 0.16 | 0.272371576 | 0.151457781 | 0.006656 | 8.69946 | 0.08483065 | 9.77 | 7.93 | 1.84 | 0.291995135 | 0.145848133 | 0.076544 | 63.98 | 0.499936358 | 115 | 26 | 89 | 0.467333542 | 0.02438262 | 1.3884 | 165.1 | 0.446657391 | 279 | 70 | 209 | 0.439370079 | 0.025439128 | 3.2604 | 669.204 | 0.066589905 | 761.3 | 577.6 | 183.7 | 0.182019235 | 0.051786899 | 1.76352 | 1472.78 | 0.099124653 | 1817 | 1310 | 507 | 0.074023276 | 0.249052812 | 8.5176 | 2620.16 | 0.111817243 | 2987 | 2123 | 864 | 0.296401746 | 0.129640938 | 35.9424 | 4.153 | 0.077443402 | 4.65 | 3.8 | 0.85 | 0.291114857 | 0.256200337 | 0.06188 | 4.32 | 0.029644094 | 4.5 | 4.1 | 0.4 | 0.270833333 | 0.151851852 | 0.01664 | 3.283 | 0.028994604 | 3.5 | 3.15 | 0.35 | 0.063965885 | 0.268656716 | 0.00588 | 5.9916 | 0.28634228 | 9.53 | 4.07 | 5.46 | 0.254489619 | 0.04075706 | 0.052416 | 2309.42 | 0.255579274 | 3273 | 933 | 2340 | 0.226758234 | 0.024239852 | 22.464 | 3987.58 | 0.264325223 | 5698 | 2740 | 2958 | 0.228629896 | 0.041228013 | 28.3968 | 501.1972 | 0.333343485 | 758.22 | 290.8 | 467.42 | 0.242050833 | 0.034812645 | 4.487232 | 21.366 | 0.194358658 | 26.8 | 10.5 | 16.3 | 0.250865862 | 0.029486099 | 0.1956 | 545.14 | 0.294316352 | 782 | 326.4 | 455.6 | 0.229519023 | 0.035924717 | 4.37376 | 5.6498 | 0.296839493 | 8.1 | 3.39 | 4.71 | 0.229388651 | 0.036001274 | 0.045216 | 1.55702 | 0.272522156 | 2 | 0.722 | 1.278 | 0.205520803 | 0.027822379 | 0.0122688 | 1.6596 | 0.126306532 | 2.01 | 1.33 | 0.68 | 0.072668113 | 0.208363461 | 0.010608 | 0.9246 | 0.100722565 | 1.25 | 0.84 | 0.41 | 0.081116158 | 0.236210253 | 0.006396 | 7.91576 | 0.527640932 | 16.65 | 2.7 | 13.95 | 0.336543806 | 0.020465502 | 0.13392 | -8.6496 | 2 | -30 | 32 | 0.112 | -0.504 | 0.0301056 | 13.46310821 | 0.0238816 | 1.097229671 | 11732.44991 | -0.111688888 | 2.796374876 | -4.580307842 | -71.23234784
236 | 0.06 | 0.28 | 0 | 0.26 | 0 | 0.2 | 0 | 0 | 0.2 | 0 |  | 35.98 | 0.557847768 | 73 | 13 | 60 | 0.405780989 | 0.02167871 | 0.72 | 4.54 | 0.193080238 | 6 | 3 | 3 | 0.264317181 | 0.039647577 | 0.036 | 5.46 | 0.373931499 | 13 | 4 | 9 | 0.142857143 | 0.205128205 | 0.1512 | 83.310964 | 0.626253179 | 180.948 | 26.9815 | 153.9665 | 0.434391805 | 0.019431896 | 1.847598 | 1.62712 | 0.157003221 | 1.807 | 1.2 | 0.607 | 0.222110232 | 0.19174984 | 0.031564 | 1.43588 | 0.031830948 | 1.468 | 1.36 | 0.108 | 0.204473911 | 0.246260133 | 0.005616 | 13.32 | 0.071127443 | 14 | 12 | 2 | 0.273273273 | 0.054054054 | 0.0312 | 4.86 | 0.179425756 | 6 | 3 | 3 | 0.320987654 | 0.037037037 | 0.0468 | 1.9332 | 0.050950503 | 2.03 | 1.64 | 0.39 | 0.210014484 | 0.050900062 | 0.00468 | 1.5794 | 0.037594719 | 1.66 | 1.5 | 0.16 | 0.27326833 | 0.189945549 | 0.00832 | 8.65414 | 0.086544865 | 9.77 | 7.93 | 1.84 | 0.293524255 | 0.183264888 | 0.09568 | 64.78 | 0.490904775 | 115 | 26 | 89 | 0.461562211 | 0.024081507 | 1.3884 | 167.42 | 0.438724363 | 279 | 70 | 209 | 0.433281567 | 0.025086609 | 3.2604 | 673.644 | 0.071053742 | 761.3 | 577.6 | 183.7 | 0.226024428 | 0.051445571 | 2.2044 | 1478.74 | 0.099076237 | 1817 | 1310 | 507 | 0.073724928 | 0.248049015 | 8.5176 | 2591.96 | 0.117782401 | 2987 | 2123 | 864 | 0.299626537 | 0.163814256 | 44.928 | 4.145 | 0.07758687 | 4.65 | 3.8 | 0.85 | 0.291676719 | 0.256694813 | 0.06188 | 4.312 | 0.031334593 | 4.5 | 4.1 | 0.4 | 0.271335807 | 0.190166976 | 0.0208 | 3.283 | 0.028994604 | 3.5 | 3.15 | 0.35 | 0.063965885 | 0.268656716 | 0.00588 | 6.1736 | 0.297364791 | 9.53 | 4.07 | 5.46 | 0.308733964 | 0.039555527 | 0.06552 | 2353.82 | 0.262816356 | 3273 | 933 | 2340 | 0.278101129 | 0.023782617 | 28.08 | 4069.5 | 0.271051479 | 5698 | 2740 | 2958 | 0.280034402 | 0.040398083 | 35.496 | 513.138 | 0.339468555 | 758.22 | 290.8 | 467.42 | 0.295522842 | 0.034002549 | 5.60904 | 21.654 | 0.190456005 | 26.8 | 10.5 | 16.3 | 0.247529325 | 0.029093932 | 0.1956 | 555.852 | 0.300139096 | 782 | 326.4 | 455.6 | 0.281369861 | 0.0352324 | 5.4672 | 5.7614 | 0.302412461 | 8.1 | 3.39 | 4.71 | 0.281181657 | 0.035303919 | 0.05652 | 1.57226 | 0.275417275 | 2 | 0.722 | 1.278 | 0.254410848 | 0.027552695 | 0.015336 | 1.6632 | 0.125967038 | 2.01 | 1.33 | 0.68 | 0.072510823 | 0.207912458 | 0.010608 | 0.9282 | 0.099436683 | 1.25 | 0.84 | 0.41 | 0.080801551 | 0.235294118 | 0.006396 | 8.33736 | 0.538911602 | 16.65 | 2.7 | 13.95 | 0.399407007 | 0.019430611 | 0.1674 | -8.6944 | 2 | -30 | 32 | 0.112 | -0.504 | 0.0301056 | 12.63103906 | 0.0217408 | 1.085220585 | 12466.36748 | -0.10844805 | 2.664568679 | -4.539538118 | -77.83397681
298 | 0.08 | 0.2 | 0 | 0.2 | 0 | 0.2 | 0 | 0.12 | 0.2 | 0 |  | 41.68 | 0.543084437 | 73 | 13 | 60 | 0.350287908 | 0.024952015 | 0.96 | 4.76 | 0.208227087 | 6 | 3 | 3 | 0.151260504 | 0.050420168 | 0.0288 | 5.52 | 0.419789807 | 13 | 4 | 9 | 0.188405797 | 0.144927536 | 0.144 | 98.320268 | 0.600685233 | 180.948 | 26.9815 | 153.9665 | 0.368078736 | 0.021953968 | 2.463464 | 1.71612 | 0.174947956 | 2.241 | 1.2 | 1.041 | 0.156702329 | 0.13985036 | 0.024984 | 1.45556 | 0.042319625 | 1.58 | 1.36 | 0.22 | 0.130259144 | 0.186869658 | 0.00528 | 13.2 | 0.074226962 | 14 | 12 | 2 | 0.212121212 | 0.072727273 | 0.032 | 4.72 | 0.184893426 | 6 | 3 | 3 | 0.254237288 | 0.050847458 | 0.048 | 1.9048 | 0.064024961 | 2.03 | 1.64 | 0.39 | 0.213145737 | 0.068878622 | 0.00624 | 1.5448 | 0.06851022 | 1.66 | 1.3 | 0.36 | 0.214914552 | 0.100983946 | 0.00864 | 8.42472 | 0.108127747 | 9.77 | 6.83 | 2.94 | 0.231936492 | 0.097285132 | 0.07056 | 58.48 | 0.530087375 | 115 | 26 | 89 | 0.393296854 | 0.035567715 | 1.424 | 152.16 | 0.480837916 | 279 | 70 | 209 | 0.366719243 | 0.036803365 | 3.344 | 674.436 | 0.07308527 | 761.3 | 577.6 | 183.7 | 0.225759005 | 0.068513543 | 2.9392 | 1487.32 | 0.097040008 | 1817 | 1310 | 507 | 0.097732835 | 0.17615577 | 8.112 | 2525.16 | 0.121249047 | 2987 | 2123 | 864 | 0.236579068 | 0.168147761 | 34.56 | 4.078 | 0.081261641 | 4.65 | 3.6 | 1.05 | 0.228052967 | 0.105934282 | 0.0252 | 4.252 | 0.04265582 | 4.5 | 3.9 | 0.6 | 0.211665099 | 0.110065851 | 0.0144 | 3.278 | 0.031134474 | 3.5 | 3.15 | 0.35 | 0.085417938 | 0.19219036 | 0.0056 | 6.6608 | 0.303238904 | 9.53 | 4.07 | 5.46 | 0.286151814 | 0.048883017 | 0.08736 | 2389.44 | 0.266999775 | 3273 | 933 | 2340 | 0.273955404 | 0.031237445 | 37.44 | 4319.2 | 0.266850092 | 5698 | 2740 | 2958 | 0.263845157 | 0.050750139 | 47.328 | 532.89 | 0.319367872 | 758.22 | 290.8 | 467.42 | 0.284569048 | 0.043656289 | 7.47872 | 22.1 | 0.202176888 | 26.8 | 10.5 | 16.3 | 0.242533937 | 0.03800905 | 0.2608 | 575.296 | 0.284969838 | 782 | 326.4 | 455.6 | 0.271860051 | 0.045388809 | 7.2896 | 5.968 | 0.286751281 | 8.1 | 3.39 | 4.71 | 0.271447721 | 0.045442359 | 0.07536 | 1.51936 | 0.293504147 | 2 | 0.722 | 1.278 | 0.263268745 | 0.038016007 | 0.020448 | 1.7044 | 0.120035763 | 2.01 | 1.33 | 0.68 | 0.094344051 | 0.156066651 | 0.01088 | 0.9464 | 0.105531617 | 1.25 | 0.84 | 0.41 | 0.105663567 | 0.177514793 | 0.00656 | 9.1966 | 0.507690293 | 16.65 | 2.7 | 13.95 | 0.362090338 | 0.023486941 | 0.2232 | -9.4976 | 4 | -39 | 43 | 0.096 | -0.3744 | 0.0099072 | 14.4999506 | 0.0308608 | 1.175867891 | 8096.23123 | -0.121329834 | 3.219677063 | -4.704772139 | -52.69234969
220 | 0.1 | 0.3 | 0.04 | 0.2 | 0 | 0.2 | 0 | 0 | 0.16 | 0 |  | 33.5 | 0.570336767 | 73 | 13 | 60 | 0.348656716 | 0.03880597 | 0.96 | 4.42 | 0.197701831 | 6 | 3 | 3 | 0.21719457 | 0.067873303 | 0.048 | 5.7 | 0.444175049 | 13 | 4 | 9 | 0.228070175 | 0.210526316 | 0.27 | 77.027538 | 0.640811103 | 180.948 | 26.9815 | 153.9665 | 0.375861422 | 0.035028382 | 2.463464 | 1.64044 | 0.143685407 | 1.807 | 1.2 | 0.607 | 0.220306747 | 0.146302212 | 0.02428 | 1.43596 | 0.031470408 | 1.468 | 1.346 | 0.122 | 0.20446252 | 0.037494081 | 0.000976 | 13.2 | 0.074226962 | 14 | 12 | 2 | 0.042424242 | 0.090909091 | 0.008 | 4.7 | 0.191489362 | 6 | 3 | 3 | 0.255319149 | 0.063829787 | 0.06 | 1.9272 | 0.066109119 | 2.22 | 1.64 | 0.58 | 0.04607721 | 0.085097551 | 0.00232 | 1.5802 | 0.034971931 | 1.66 | 1.5 | 0.16 | 0.210099987 | 0.151879509 | 0.00512 | 8.65822 | 0.082315651 | 9.77 | 7.93 | 1.84 | 0.225681491 | 0.146542823 | 0.05888 | 59 | 0.510673213 | 115 | 26 | 89 | 0.389830508 | 0.044067797 | 1.78 | 153.48 | 0.457693357 | 279 | 70 | 209 | 0.363565285 | 0.045608548 | 4.18 | 666.3 | 0.071967296 | 761.3 | 577.6 | 183.7 | 0.182812547 | 0.086687678 | 2.9392 | 1476.14 | 0.108640493 | 1817 | 1310 | 507 | 0.123091306 | 0.26623491 | 15.21 | 2603.8 | 0.107356517 | 2987 | 2123 | 864 | 0.229433904 | 0.130455488 | 27.648 | 4.118 | 0.072841184 | 4.65 | 3.8 | 0.85 | 0.225837785 | 0.276833414 | 0.051 | 4.308 | 0.027793184 | 4.5 | 4.1 | 0.4 | 0.208913649 | 0.152274838 | 0.0128 | 3.285 | 0.03196347 | 3.5 | 3.15 | 0.35 | 0.106544901 | 0.287671233 | 0.0105 | 5.943 | 0.294906089 | 9.53 | 4.07 | 5.46 | 0.256570756 | 0.068483931 | 0.08736 | 2257.6 | 0.287875972 | 3273 | 933 | 2340 | 0.231963147 | 0.041327073 | 37.44 | 3991.68 | 0.264134469 | 5698 | 2740 | 2958 | 0.228395062 | 0.068642777 | 47.328 | 500.8312 | 0.335735542 | 758.22 | 290.8 | 467.42 | 0.242227721 | 0.058063475 | 7.47872 | 20.902 | 0.223765995 | 26.8 | 10.5 | 16.3 | 0.256434791 | 0.050234427 | 0.326 | 543.798 | 0.299035533 | 782 | 326.4 | 455.6 | 0.230085436 | 0.060022288 | 7.2896 | 5.6364 | 0.301369731 | 8.1 | 3.39 | 4.71 | 0.229934 | 0.060144773 | 0.07536 | 1.49286 | 0.300947049 | 2 | 0.722 | 1.278 | 0.214353657 | 0.048363544 | 0.020448 | 1.6964 | 0.119987127 | 2.01 | 1.33 | 0.68 | 0.118486206 | 0.156802641 | 0.0136 | 0.9424 | 0.117042317 | 1.25 | 0.84 | 0.41 | 0.132640068 | 0.178268251 | 0.0082 | 7.6825 | 0.562569884 | 16.65 | 2.7 | 13.95 | 0.346762122 | 0.03514481 | 0.2232 | -10.5536 | 2 | -30 | 32 | 0.12 | -0.9 | 0.0576 | 13.77790745 | 0.0217144 | 1.097085146 | 13911.64615 | -0.109422387 | 2.415039092 | -4.481068918 | -83.38992235
58 | 0 | 0.25 | 0.25 | 0.25 | 0 | 0.25 | 0 | 0 | 0 | 0 |  | 27.5 | 0.28459047 | 41 | 22 | 19 | 0.372727273 | 0.2 | 1.1875 | 4.25 | 0.101885342 | 5 | 4 | 1 | 0.294117647 | 0.235294118 | 0.0625 | 5 | 0.141421356 | 6 | 4 | 2 | 0.3 | 0.2 | 0.125 | 60.92706 | 0.304034126 | 92.90364 | 47.867 | 45.03664 | 0.381208448 | 0.196411086 | 2.81479 | 1.54075 | 0.165142871 | 1.807 | 1.2 | 0.607 | 0.293201363 | 0.194710368 | 0.0379375 | 1.409 | 0.039927844 | 1.468 | 1.346 | 0.122 | 0.260468417 | 0.238821859 | 0.007625 | 13.5 | 0.06415003 | 14 | 12 | 2 | 0.259259259 | 0.222222222 | 0.125 | 5 | 0.141421356 | 6 | 4 | 2 | 0.3 | 0.2 | 0.125 | 2.0275 | 0.063295007 | 2.22 | 1.86 | 0.36 | 0.273736128 | 0.229346486 | 0.0225 | 1.6075 | 0.027602238 | 1.66 | 1.54 | 0.12 | 0.258164852 | 0.239502333 | 0.0075 | 8.83575 | 0.071879533 | 9.77 | 8.17 | 1.6 | 0.276433806 | 0.231163172 | 0.1 | 61 | 0.513850099 | 115 | 38 | 77 | 0.471311475 | 0.155737705 | 4.8125 | 157 | 0.451623349 | 279 | 105 | 174 | 0.444267516 | 0.167197452 | 10.875 | 656.225 | 0.007895028 | 663.8 | 650.3 | 13.5 | 0.252885824 | 0.247742771 | 0.84375 | 1424.5 | 0.072855194 | 1592 | 1310 | 282 | 0.279396279 | 0.22990523 | 17.625 | 2721 | 0.077929432 | 2987 | 2416 | 571 | 0.274439544 | 0.221977214 | 35.6875 | 4.1875 | 0.074267793 | 4.65 | 3.8 | 0.85 | 0.27761194 | 0.226865672 | 0.053125 | 4.35 | 0.01990863 | 4.5 | 4.3 | 0.2 | 0.25862069 | 0.247126437 | 0.0125 | 3.275 | 0.022900763 | 3.35 | 3.15 | 0.2 | 0.255725191 | 0.240458015 | 0.0125 | 5.4075 | 0.13947922 | 6.7 | 4.82 | 1.88 | 0.30975497 | 0.22283865 | 0.1175 | 2241.75 | 0.13442983 | 2741 | 1933 | 808 | 0.305676369 | 0.215568194 | 50.5 | 3792.5 | 0.199383569 | 5015 | 2945 | 2070 | 0.330586684 | 0.194133158 | 129.375 | 476.7975 | 0.262200601 | 680.19 | 341.8 | 338.39 | 0.356645117 | 0.179216544 | 21.149375 | 21.025 | 0.169377504 | 26.8 | 17.5 | 9.3 | 0.318668252 | 0.208085612 | 0.58125 | 526.65 | 0.232532787 | 725.9 | 396.6 | 329.3 | 0.344583689 | 0.188265451 | 20.58125 | 5.4575 | 0.237078898 | 7.57 | 4.1 | 3.47 | 0.346770499 | 0.187814934 | 0.216875 | 1.56825 | 0.201324557 | 1.901 | 1.051 | 0.85 | 0.303044795 | 0.16754344 | 0.053125 | 1.625 | 0.113929284 | 1.81 | 1.33 | 0.48 | 0.278461538 | 0.204615385 | 0.03 | 0.89 | 0.04832767 | 0.95 | 0.84 | 0.11 | 0.266853933 | 0.235955056 | 0.006875 | 6.59425 | 0.225562463 | 8.57 | 4.507 | 4.063 | 0.324904273 | 0.17086856 | 0.2539375 | -4.25 | 2 | -7 | 9 | 0.125 | -0.4375 | 0.03515625 | 11.52565132 | 0.02925 | 1.097883533 | 7229.591335 | -0.107888465 | 3.134335783 | -4.717899657 | -57.16064031
72 | 0 | 0.2 | 0.4 | 0.2 | 0 | 0.2 | 0 | 0 | 0 | 0 |  | 26.6 | 0.271718962 | 41 | 22 | 19 | 0.308270677 | 0.165413534 | 0.76 | 4.2 | 0.095238095 | 5 | 4 | 1 | 0.238095238 | 0.19047619 | 0.04 | 5 | 0.126491106 | 6 | 4 | 2 | 0.24 | 0.16 | 0.08 | 58.929948 | 0.289206811 | 92.90364 | 47.867 | 45.03664 | 0.315301958 | 0.162453902 | 1.8014656 | 1.511 | 0.155678988 | 1.807 | 1.2 | 0.607 | 0.239179351 | 0.158835208 | 0.02428 | 1.3964 | 0.040301103 | 1.468 | 1.346 | 0.122 | 0.210254941 | 0.385562876 | 0.00976 | 13.6 | 0.058823529 | 14 | 12 | 2 | 0.411764706 | 0.176470588 | 0.16 | 5 | 0.126491106 | 6 | 4 | 2 | 0.24 | 0.16 | 0.08 | 2.066 | 0.066900881 | 2.22 | 1.86 | 0.36 | 0.42981607 | 0.180058083 | 0.0288 | 1.612 | 0.025244404 | 1.66 | 1.54 | 0.12 | 0.205955335 | 0.191066998 | 0.0048 | 8.8812 | 0.064775723 | 9.77 | 8.17 | 1.6 | 0.220015313 | 0.183984146 | 0.064 | 58.2 | 0.49122867 | 115 | 38 | 77 | 0.395189003 | 0.130584192 | 3.08 | 151.2 | 0.426398075 | 279 | 105 | 174 | 0.369047619 | 0.138888889 | 6.96 | 655.04 | 0.007945841 | 663.8 | 650.3 | 13.5 | 0.202674646 | 0.39710552 | 1.08 | 1422.4 | 0.065326639 | 1592 | 1310 | 282 | 0.223847019 | 0.184195726 | 11.28 | 2742.4 | 0.070897393 | 2987 | 2416 | 571 | 0.21783839 | 0.176196033 | 22.84 | 4.2 | 0.066496381 | 4.65 | 3.8 | 0.85 | 0.221428571 | 0.180952381 | 0.034 | 4.34 | 0.01843318 | 4.5 | 4.3 | 0.2 | 0.207373272 | 0.198156682 | 0.008 | 3.28 | 0.020677835 | 3.35 | 3.15 | 0.2 | 0.204268293 | 0.192073171 | 0.008 | 5.322 | 0.130767104 | 6.7 | 4.82 | 1.88 | 0.251785043 | 0.181134912 | 0.0752 | 2226 | 0.121912501 | 2741 | 1933 | 808 | 0.246271339 | 0.173674753 | 32.32 | 3764 | 0.180321386 | 5015 | 2945 | 2070 | 0.266471838 | 0.156482465 | 82.8 | 473.378 | 0.236654821 | 680.19 | 341.8 | 338.39 | 0.287377107 | 0.144408908 | 13.5356 | 20.32 | 0.171423806 | 26.8 | 17.5 | 9.3 | 0.263779528 | 0.344488189 | 0.744 | 524.16 | 0.209187534 | 725.9 | 396.6 | 329.3 | 0.276976496 | 0.151327839 | 13.172 | 5.428 | 0.213479156 | 7.57 | 4.1 | 3.47 | 0.278924097 | 0.151068534 | 0.1388 | 1.5784 | 0.179373871 | 1.901 | 1.051 | 0.85 | 0.240876837 | 0.133172833 | 0.034 | 1.622 | 0.102156918 | 1.81 | 1.33 | 0.48 | 0.223181258 | 0.163995068 | 0.0192 | 0.884 | 0.045586972 | 0.95 | 0.84 | 0.11 | 0.214932127 | 0.190045249 | 0.0044 | 6.4974 | 0.206915348 | 8.57 | 4.507 | 4.063 | 0.263797827 | 0.138732416 | 0.16252 | -3.52 | 2 | -7 | 9 | 0.08 | -0.28 | 0.0144 | 11.07573654 | 0.0288 | 1.098262135 | 6819.283538 | -0.09326978 | 3.046763398 | -4.637459075 | -56.87027631
115 | 0 | 0.25 | 0 | 0.25 | 0.25 | 0.25 | 0 | 0 | 0 | 0 |  | 31.75 | 0.276713124 | 41 | 22 | 19 | 0.322834646 | 0.173228346 | 1.1875 | 4.5 | 0.111111111 | 5 | 4 | 1 | 0.277777778 | 0.222222222 | 0.0625 | 4.75 | 0.174559199 | 6 | 4 | 2 | 0.315789474 | 0.210526316 | 0.125 | 70.997685 | 0.297544997 | 92.90364 | 47.867 | 45.03664 | 0.327136159 | 0.16855127 | 2.81479 | 1.77475 | 0.224957116 | 2.328 | 1.2 | 1.128 | 0.327933512 | 0.169037893 | 0.0705 | 1.473 | 0.058356614 | 1.602 | 1.36 | 0.242 | 0.271894094 | 0.230821453 | 0.015125 | 13 | 0.076923077 | 14 | 12 | 2 | 0.269230769 | 0.230769231 | 0.125 | 4.75 | 0.174559199 | 6 | 4 | 2 | 0.315789474 | 0.210526316 | 0.125 | 1.8975 | 0.068953171 | 2.03 | 1.7 | 0.33 | 0.267457181 | 0.22397892 | 0.020625 | 1.5325 | 0.081157213 | 1.66 | 1.33 | 0.33 | 0.270799347 | 0.216965742 | 0.020625 | 8.522 | 0.087503997 | 9.77 | 7.808 | 1.962 | 0.286611124 | 0.229054213 | 0.122625 | 57.5 | 0.581309388 | 115 | 33 | 82 | 0.5 | 0.143478261 | 5.125 | 141.75 | 0.573544865 | 279 | 67 | 212 | 0.492063492 | 0.118165785 | 13.25 | 658.65 | 0.006024918 | 663.8 | 652.8 | 11 | 0.251954756 | 0.247779549 | 0.6875 | 1387.75 | 0.089985004 | 1592 | 1267 | 325 | 0.286795172 | 0.228247163 | 20.3125 | 2568.5 | 0.111553894 | 2987 | 2218 | 769 | 0.290733891 | 0.215884758 | 48.0625 | 3.9875 | 0.109807397 | 4.65 | 3.45 | 1.2 | 0.29153605 | 0.21630094 | 0.075 | 4.275 | 0.041762739 | 4.5 | 4 | 0.5 | 0.263157895 | 0.233918129 | 0.03125 | 3.2 | 0.042790825 | 3.35 | 3 | 0.35 | 0.26171875 | 0.234375 | 0.021875 | 5.775 | 0.140657338 | 6.7 | 4.82 | 1.88 | 0.29004329 | 0.208658009 | 0.1175 | 2232.25 | 0.13630896 | 2741 | 1933 | 808 | 0.306977265 | 0.216485609 | 50.5 | 4042.5 | 0.20518899 | 5015 | 2945 | 2070 | 0.310142239 | 0.182127396 | 129.375 | 503.5475 | 0.257871149 | 680.19 | 341.8 | 338.39 | 0.337699025 | 0.169696007 | 21.149375 | 21.45 | 0.149093067 | 26.8 | 18.8 | 8 | 0.312354312 | 0.219114219 | 0.5 | 550.3 | 0.230477984 | 725.9 | 396.6 | 329.3 | 0.329774668 | 0.18017445 | 20.58125 | 5.6925 | 0.233741034 | 7.57 | 4.1 | 3.47 | 0.332454985 | 0.180061484 | 0.216875 | 1.37175 | 0.322390669 | 1.901 | 0.833 | 1.068 | 0.346455258 | 0.151813377 | 0.06675 | 1.7125 | 0.136470976 | 1.96 | 1.33 | 0.63 | 0.286131387 | 0.194160584 | 0.039375 | 0.92 | 0.057000481 | 0.98 | 0.84 | 0.14 | 0.266304348 | 0.22826087 | 0.00875 | 6.6945 | 0.218797468 | 8.57 | 4.507 | 4.063 | 0.320038838 | 0.168309807 | 0.2539375 | -5 | 4 | -12 | 16 | 0.25 | -0.75 | 0.0625 | 11.52565132 | 0.04575 | 1.193136323 | 3384.428192 | -0.134430707 | 4.13602503 | -5.49547887 | -36.67062568
259 | 0 | 0.2 | 0.2 | 0.2 | 0.2 | 0.2 | 0 | 0 | 0 | 0 |  | 30 | 0.286744176 | 41 | 22 | 19 | 0.273333333 | 0.146666667 | 0.76 | 4.4 | 0.111340443 | 5 | 4 | 1 | 0.227272727 | 0.181818182 | 0.04 | 4.8 | 0.155902391 | 6 | 4 | 2 | 0.25 | 0.166666667 | 0.08 | 66.986448 | 0.306440593 | 92.90364 | 47.867 | 45.03664 | 0.277380404 | 0.142915474 | 1.8014656 | 1.6982 | 0.228789154 | 2.328 | 1.2 | 1.128 | 0.274172653 | 0.14132611 | 0.04512 | 1.4476 | 0.063657903 | 1.602 | 1.346 | 0.256 | 0.22133186 | 0.185962973 | 0.01024 | 13.2 | 0.074226962 | 14 | 12 | 2 | 0.212121212 | 0.181818182 | 0.08 | 4.8 | 0.155902391 | 6 | 4 | 2 | 0.25 | 0.166666667 | 0.08 | 1.962 | 0.088772848 | 2.22 | 1.7 | 0.52 | 0.226299694 | 0.173292559 | 0.0208 | 1.552 | 0.075954443 | 1.66 | 1.33 | 0.33 | 0.213917526 | 0.171391753 | 0.0132 | 8.6302 | 0.08125065 | 9.77 | 7.808 | 1.962 | 0.22641422 | 0.18094598 | 0.07848 | 55.4 | 0.544947014 | 115 | 33 | 82 | 0.415162455 | 0.119133574 | 3.28 | 139 | 0.524637544 | 279 | 67 | 212 | 0.401438849 | 0.096402878 | 8.48 | 656.98 | 0.00741844 | 663.8 | 650.3 | 13.5 | 0.202076167 | 0.197966453 | 0.54 | 1393 | 0.080535219 | 1592 | 1267 | 325 | 0.228571429 | 0.181909548 | 13 | 2620.4 | 0.105518235 | 2987 | 2218 | 769 | 0.227980461 | 0.169287132 | 30.76 | 4.04 | 0.100362054 | 4.65 | 3.45 | 1.2 | 0.23019802 | 0.170792079 | 0.048 | 4.28 | 0.037383178 | 4.5 | 4 | 0.5 | 0.210280374 | 0.186915888 | 0.02 | 3.22 | 0.040012729 | 3.35 | 3 | 0.35 | 0.208074534 | 0.186335404 | 0.014 | 5.616 | 0.14121886 | 6.7 | 4.82 | 1.88 | 0.238603989 | 0.171652422 | 0.0752 | 2218.4 | 0.123313413 | 2741 | 1933 | 808 | 0.247115038 | 0.174269744 | 32.32 | 3964 | 0.191305837 | 5015 | 2945 | 2070 | 0.253027245 | 0.148587286 | 82.8 | 494.778 | 0.237396477 | 680.19 | 341.8 | 338.39 | 0.274947552 | 0.138162974 | 13.5356 | 20.66 | 0.158169512 | 26.8 | 17.5 | 9.3 | 0.259438529 | 0.169409487 | 0.372 | 543.08 | 0.210571848 | 725.9 | 396.6 | 329.3 | 0.267327097 | 0.14605583 | 13.172 | 5.616 | 0.213656219 | 7.57 | 4.1 | 3.47 | 0.269586895 | 0.146011396 | 0.1388 | 1.4212 | 0.28688964 | 1.901 | 0.833 | 1.068 | 0.267520405 | 0.11722488 | 0.04272 | 1.692 | 0.125896236 | 1.96 | 1.33 | 0.63 | 0.231678487 | 0.157210402 | 0.0252 | 0.908 | 0.058026167 | 0.98 | 0.84 | 0.14 | 0.215859031 | 0.185022026 | 0.0056 | 6.5776 | 0.202323241 | 8.57 | 4.507 | 4.063 | 0.260581367 | 0.137040866 | 0.16252 | -4.64 | 4 | -12 | 16 | 0.16 | -0.48 | 0.0256 | 13.3808668 | 0.0496 | 1.207658799 | 3302.019197 | -0.114680347 | 4.424224247 | -5.58647075 | -32.3576939
295 | 0 | 0.2 | 0 | 0.2 | 0 | 0.2 | 0 | 0.2 | 0.2 | 0 |  | 46.4 | 0.480869147 | 73 | 22 | 51 | 0.314655172 | 0.094827586 | 2.04 | 5 | 0.178885438 | 6 | 4 | 2 | 0.24 | 0.16 | 0.08 | 4.8 | 0.155902391 | 6 | 4 | 2 | 0.25 | 0.166666667 | 0.08 | 110.440948 | 0.531695831 | 180.948 | 47.867 | 133.081 | 0.327682808 | 0.086683428 | 5.32324 | 1.7626 | 0.187966918 | 2.241 | 1.2 | 1.041 | 0.254283445 | 0.136162487 | 0.04164 | 1.4674 | 0.047452758 | 1.58 | 1.36 | 0.22 | 0.215346872 | 0.185361865 | 0.0088 | 13.2 | 0.074226962 | 14 | 12 | 2 | 0.212121212 | 0.181818182 | 0.08 | 4.8 | 0.155902391 | 6 | 4 | 2 | 0.25 | 0.166666667 | 0.08 | 1.912 | 0.056465981 | 2.03 | 1.73 | 0.3 | 0.212343096 | 0.180962343 | 0.012 | 1.52 | 0.080682683 | 1.66 | 1.3 | 0.36 | 0.218421053 | 0.171052632 | 0.0144 | 8.208 | 0.114740988 | 9.77 | 6.83 | 2.94 | 0.238060429 | 0.166423002 | 0.1176 | 58.8 | 0.521795758 | 115 | 30 | 85 | 0.391156463 | 0.102040816 | 3.4 | 152.8 | 0.474309864 | 279 | 78 | 201 | 0.365183246 | 0.102094241 | 8.04 | 682.26 | 0.05896334 | 761.3 | 652.8 | 108.5 | 0.223170052 | 0.191363996 | 4.34 | 1457 | 0.07331724 | 1592 | 1310 | 282 | 0.218531229 | 0.179821551 | 11.28 | 2485.4 | 0.123646619 | 2987 | 2123 | 864 | 0.240363724 | 0.170837692 | 34.56 | 4.03 | 0.087589889 | 4.65 | 3.6 | 1.05 | 0.230769231 | 0.17866005 | 0.042 | 4.22 | 0.048331939 | 4.5 | 3.9 | 0.6 | 0.213270142 | 0.184834123 | 0.024 | 3.25 | 0.025743385 | 3.35 | 3.15 | 0.2 | 0.206153846 | 0.193846154 | 0.008 | 7.068 | 0.278564244 | 9.53 | 4.82 | 4.71 | 0.269666101 | 0.13638936 | 0.1884 | 2514.4 | 0.187640125 | 3273 | 1933 | 1340 | 0.260340439 | 0.153754375 | 53.6 | 4537.6 | 0.24012177 | 5698 | 2945 | 2753 | 0.25114598 | 0.129804302 | 110.12 | 555.282 | 0.278342166 | 758.22 | 341.8 | 416.42 | 0.273093671 | 0.123108619 | 16.6568 | 23.26 | 0.125537403 | 26.8 | 18.8 | 8 | 0.230438521 | 0.161650903 | 0.32 | 598.72 | 0.245055022 | 782 | 396.6 | 385.4 | 0.261223944 | 0.13248263 | 15.416 | 6.212 | 0.247051567 | 8.1 | 4.1 | 4 | 0.260785576 | 0.132002576 | 0.16 | 1.5488 | 0.259777143 | 2 | 1.051 | 0.949 | 0.258264463 | 0.135717975 | 0.03796 | 1.694 | 0.113156579 | 1.88 | 1.33 | 0.55 | 0.221959858 | 0.157024793 | 0.022 | 0.924 | 0.050111848 | 0.97 | 0.84 | 0.13 | 0.20995671 | 0.181818182 | 0.0052 | 10.0454 | 0.434564232 | 16.65 | 4.507 | 12.143 | 0.331495013 | 0.089732614 | 0.48572 | -3.2 | 4 | -9 | 13 | 0.16 | -0.36 | 0.0208 | 13.3808668 | 0.03568 | 1.175236337 | 5942.392544 | -0.112987232 | 3.625390679 | -4.915789337 | -44.7933334
620 | 0 | 0.2 | 0 | 0 | 0 | 0.2 | 0.2 | 0 | 0.2 | 0.2 |  | 50.4 | 0.400105491 | 74 | 22 | 52 | 0.293650794 | 0.087301587 | 2.08 | 5.2 | 0.143909899 | 6 | 4 | 2 | 0.230769231 | 0.153846154 | 0.08 | 5.2 | 0.143909899 | 6 | 4 | 2 | 0.230769231 | 0.153846154 | 0.08 | 120.299728 | 0.444641284 | 183.84 | 47.867 | 135.973 | 0.305636601 | 0.079579565 | 5.43892 | 1.7032 | 0.063700126 | 1.807 | 1.558 | 0.249 | 0.212188821 | 0.182949742 | 0.00996 | 1.441 | 0.021085501 | 1.468 | 1.4 | 0.068 | 0.203747398 | 0.194309507 | 0.00272 | 13.6 | 0.058823529 | 14 | 12 | 2 | 0.205882353 | 0.176470588 | 0.08 | 5.2 | 0.143909899 | 6 | 4 | 2 | 0.230769231 | 0.153846154 | 0.08 | 1.912 | 0.042541212 | 2.03 | 1.79 | 0.24 | 0.212343096 | 0.187238494 | 0.0096 | 1.832 | 0.194629561 | 2.36 | 1.5 | 0.86 | 0.257641921 | 0.163755459 | 0.0344 | 8.364 | 0.035464009 | 8.71 | 7.93 | 0.78 | 0.208273553 | 0.18962219 | 0.0312 | 66 | 0.754843558 | 161 | 20 | 141 | 0.487878788 | 0.060606061 | 5.64 | 229.4 | 0.52714654 | 411 | 105 | 306 | 0.358326068 | 0.091543156 | 12.24 | 707.6 | 0.06827906 | 770 | 658 | 112 | 0.217637083 | 0.18598078 | 4.48 | 1504.2 | 0.094267785 | 1708 | 1310 | 398 | 0.22709746 | 0.174178966 | 15.92 | 2425.8 | 0.081109356 | 2653 | 2123 | 530 | 0.218731965 | 0.17503504 | 21.2 | 4.27 | 0.090277917 | 4.8 | 3.8 | 1 | 0.224824356 | 0.177985948 | 0.04 | 4.36 | 0.039989899 | 4.6 | 4.1 | 0.5 | 0.211009174 | 0.188073394 | 0.02 | 3.51 | 0.12267265 | 4.35 | 3.15 | 1.2 | 0.247863248 | 0.179487179 | 0.048 | 7.576 | 0.248399919 | 9.85 | 4.82 | 5.03 | 0.260031679 | 0.127243928 | 0.2012 | 2904 | 0.201533557 | 3683 | 1933 | 1750 | 0.253650138 | 0.133126722 | 70 | 5017.6 | 0.16525209 | 5930 | 3560 | 2370 | 0.236367985 | 0.14190051 | 94.8 | 655.602 | 0.212259053 | 824.2 | 425.5 | 398.7 | 0.251433034 | 0.129804363 | 15.948 | 26.66 | 0.196337138 | 35 | 18.8 | 16.2 | 0.262565641 | 0.141035259 | 0.648 | 697.06 | 0.186358005 | 849.4 | 469.9 | 379.5 | 0.243709293 | 0.134823401 | 15.18 | 7.248 | 0.190099985 | 8.9 | 4.85 | 4.05 | 0.245584989 | 0.133830022 | 0.162 | 2.142 | 0.357503281 | 3.232 | 1.051 | 2.181 | 0.301774043 | 0.098132586 | 0.08724 | 1.644 | 0.084512674 | 1.81 | 1.46 | 0.35 | 0.220194647 | 0.177615572 | 0.014 | 0.926 | 0.022236782 | 0.95 | 0.9 | 0.05 | 0.205183585 | 0.194384449 | 0.002 | 11.8514 | 0.454301189 | 19.25 | 4.507 | 14.743 | 0.324856135 | 0.076058525 | 0.58972 | -5.28 | 2 | -8 | 10 | 0.08 | -0.32 | 0.016 | 13.3808668 | 0.0156 | 1.052311563 | 30096.52912 | -0.214915621 | 2.418506924 | -3.353766764 | -93.05559093
548 | 0 | 0 | 0 | 0 | 0 | 0.25 | 0.25 | 0 | 0.25 | 0.25 |  | 57.5 | 0.278396706 | 74 | 41 | 33 | 0.32173913 | 0.17826087 | 2.0625 | 5.5 | 0.090909091 | 6 | 5 | 1 | 0.272727273 | 0.227272727 | 0.0625 | 5.5 | 0.090909091 | 6 | 5 | 1 | 0.272727273 | 0.227272727 | 0.0625 | 138.40791 | 0.317980864 | 183.84 | 92.90364 | 90.93636 | 0.332061946 | 0.167807678 | 5.6835225 | 1.688 | 0.068981619 | 1.807 | 1.558 | 0.249 | 0.267624408 | 0.230746445 | 0.0155625 | 1.43575 | 0.022202818 | 1.468 | 1.4 | 0.068 | 0.255615532 | 0.24377503 | 0.00425 | 14 | 0 | 14 | 14 | 0 | 0.25 | 0.25 | 0 | 5.5 | 0.090909091 | 6 | 5 | 1 | 0.272727273 | 0.227272727 | 0.0625 | 1.925 | 0.044762826 | 2.03 | 1.79 | 0.24 | 0.263636364 | 0.232467532 | 0.015 | 1.905 | 0.190916694 | 2.36 | 1.5 | 0.86 | 0.309711286 | 0.196850394 | 0.05375 | 8.4125 | 0.037253933 | 8.71 | 7.93 | 0.78 | 0.25884101 | 0.235661218 | 0.04875 | 71.5 | 0.759795922 | 161 | 20 | 141 | 0.562937063 | 0.06993007 | 8.8125 | 257.75 | 0.463309876 | 411 | 105 | 306 | 0.398642095 | 0.101842871 | 19.125 | 720 | 0.064385674 | 770 | 663.8 | 106.2 | 0.267361111 | 0.230486111 | 6.6375 | 1552.75 | 0.07440489 | 1708 | 1382 | 326 | 0.274995975 | 0.222508453 | 20.375 | 2369 | 0.075816504 | 2621 | 2123 | 498 | 0.276593499 | 0.224039679 | 31.125 | 4.3875 | 0.077866954 | 4.8 | 4.05 | 0.75 | 0.273504274 | 0.230769231 | 0.046875 | 4.375 | 0.043892261 | 4.6 | 4.1 | 0.5 | 0.262857143 | 0.234285714 | 0.03125 | 3.6 | 0.121478164 | 4.35 | 3.3 | 1.05 | 0.302083333 | 0.229166667 | 0.065625 | 8.265 | 0.173370585 | 9.85 | 6.7 | 3.15 | 0.297943134 | 0.202661827 | 0.196875 | 3146.75 | 0.116118514 | 3683 | 2741 | 942 | 0.29260348 | 0.21776436 | 58.875 | 5382 | 0.082146725 | 5930 | 4885 | 1045 | 0.275455221 | 0.226913787 | 65.3125 | 713.1275 | 0.122729661 | 824.2 | 589.9 | 234.3 | 0.288938514 | 0.206800327 | 14.64375 | 28.625 | 0.135038329 | 35 | 24.7 | 10.3 | 0.305676856 | 0.215720524 | 0.64375 | 753.85 | 0.093497561 | 849.4 | 658.1 | 191.3 | 0.281687338 | 0.218246335 | 11.95625 | 7.8475 | 0.096717672 | 8.9 | 6.82 | 2.08 | 0.283529787 | 0.217266645 | 0.13 | 2.41475 | 0.248833533 | 3.232 | 1.702 | 1.53 | 0.334610208 | 0.176208717 | 0.095625 | 1.6025 | 0.077737457 | 1.75 | 1.46 | 0.29 | 0.27301092 | 0.227769111 | 0.018125 | 0.93 | 0.022809896 | 0.95 | 0.9 | 0.05 | 0.255376344 | 0.241935484 | 0.003125 | 13.6875 | 0.321622365 | 19.25 | 8.57 | 10.68 | 0.351598174 | 0.15652968 | 0.6675 | -6.5 | 0 | -8 | 8 | 0 | -0.5 | 0.03125 | 11.52565132 | 0.0164375 | 1.052392163 | 23380.25688 | -0.229344598 | 2.861388172 | -3.293219309 | -76.82438418
829 | 0 | 0.2 | 0.1 | 0.1 | 0.2 | 0.2 | 0.2 | 0 | 0 | 0 |  | 33.7 | 0.266418611 | 42 | 22 | 20 | 0.24925816 | 0.130563798 | 0.8 | 4.6 | 0.106499554 | 5 | 4 | 1 | 0.217391304 | 0.173913043 | 0.04 | 4.9 | 0.169522936 | 6 | 4 | 2 | 0.12244898 | 0.163265306 | 0.04 | 75.880688 | 0.283174565 | 95.94 | 47.867 | 48.073 | 0.252870665 | 0.126163853 | 1.92292 | 1.7506 | 0.196178848 | 2.328 | 1.2 | 1.128 | 0.265965955 | 0.068547926 | 0.02256 | 1.457 | 0.057656796 | 1.602 | 1.346 | 0.256 | 0.219903912 | 0.092381606 | 0.00512 | 13.2 | 0.074226962 | 14 | 12 | 2 | 0.106060606 | 0.181818182 | 0.04 | 4.9 | 0.169522936 | 6 | 4 | 2 | 0.12244898 | 0.163265306 | 0.04 | 1.928 | 0.077759325 | 2.22 | 1.7 | 0.52 | 0.115145228 | 0.176348548 | 0.0104 | 1.655 | 0.165965276 | 2.16 | 1.33 | 0.83 | 0.26102719 | 0.160725076 | 0.0332 | 8.4889 | 0.067090322 | 9.77 | 7.808 | 1.962 | 0.115091472 | 0.183957874 | 0.03924 | 43.2 | 0.590599948 | 115 | 20 | 95 | 0.266203704 | 0.092592593 | 1.9 | 164.1 | 0.607427999 | 329 | 67 | 262 | 0.400975015 | 0.081657526 | 10.48 | 663.65 | 0.017111546 | 684.9 | 650.3 | 34.6 | 0.206403978 | 0.097988397 | 0.692 | 1404 | 0.08398943 | 1592 | 1267 | 325 | 0.113390313 | 0.18048433 | 6.5 | 2563.1 | 0.091847321 | 2987 | 2218 | 769 | 0.116538567 | 0.173071671 | 15.38 | 4.08 | 0.108398747 | 4.65 | 3.45 | 1.2 | 0.113970588 | 0.169117647 | 0.024 | 4.32 | 0.046064233 | 4.6 | 4 | 0.6 | 0.212962963 | 0.185185185 | 0.024 | 3.245 | 0.047964199 | 3.45 | 3 | 0.45 | 0.212634823 | 0.184899846 | 0.018 | 6.001 | 0.147998324 | 6.98 | 4.82 | 2.16 | 0.232627895 | 0.160639893 | 0.0864 | 2367.1 | 0.159106565 | 2890 | 1933 | 957 | 0.244180643 | 0.163322209 | 38.28 | 4281.5 | 0.17007176 | 5015 | 2945 | 2070 | 0.234263693 | 0.068784305 | 41.4 | 532.608 | 0.203190573 | 680.19 | 341.8 | 338.39 | 0.255418619 | 0.064174778 | 6.7678 | 22.41 | 0.186034835 | 28 | 17.5 | 10.5 | 0.249888443 | 0.078090138 | 0.21 | 583.62 | 0.186529335 | 725.9 | 396.6 | 329.3 | 0.248757753 | 0.067955176 | 6.586 | 6.039 | 0.189638814 | 7.57 | 4.1 | 3.47 | 0.250703759 | 0.067892035 | 0.0694 | 1.6142 | 0.411881833 | 2.725 | 0.833 | 1.892 | 0.337628547 | 0.10320902 | 0.07568 | 1.69 | 0.121784291 | 1.96 | 1.33 | 0.63 | 0.231952663 | 0.078698225 | 0.0126 | 0.918 | 0.048667337 | 0.98 | 0.84 | 0.14 | 0.213507625 | 0.091503268 | 0.0028 | 7.3036 | 0.27129761 | 10.28 | 4.507 | 5.773 | 0.281505011 | 0.123418588 | 0.23092 | -4.32 | 4 | -12 | 16 | 0.16 | -0.24 | 0.0128 | 14.53343194 | 0.04542 | 1.20705712 | 4371.869272 | -0.115347814 | 4.730740134 | -3.826044087 | -23.1589435
1207 | 0.1 | 0.2 | 0 | 0.1 | 0.2 | 0.2 | 0.2 | 0 | 0 | 0 |  | 32.7 | 0.322205759 | 42 | 13 | 29 | 0.256880734 | 0.039755352 | 0.58 | 4.5 | 0.149071198 | 5 | 3 | 2 | 0.222222222 | 0.066666667 | 0.04 | 5.7 | 0.451051233 | 13 | 4 | 9 | 0.228070175 | 0.140350877 | 0.18 | 73.484688 | 0.342346975 | 95.94 | 26.9815 | 68.9585 | 0.261115622 | 0.036717173 | 1.37917 | 1.7774 | 0.182472572 | 2.328 | 1.2 | 1.128 | 0.261955666 | 0.067514347 | 0.02256 | 1.4656 | 0.052023689 | 1.602 | 1.36 | 0.242 | 0.218613537 | 0.09279476 | 0.00484 | 13 | 0.076923077 | 14 | 12 | 2 | 0.107692308 | 0.092307692 | 0.02 | 4.7 | 0.213827141 | 6 | 3 | 3 | 0.127659574 | 0.063829787 | 0.03 | 1.87 | 0.073478349 | 2.03 | 1.64 | 0.39 | 0.217112299 | 0.087700535 | 0.0078 | 1.653 | 0.166315782 | 2.16 | 1.33 | 0.83 | 0.261343013 | 0.16091954 | 0.0332 | 8.5365 | 0.074033047 | 9.77 | 7.808 | 1.962 | 0.114449716 | 0.182932115 | 0.03924 | 41.1 | 0.631990158 | 115 | 20 | 95 | 0.279805353 | 0.097323601 | 1.9 | 158.3 | 0.652146131 | 329 | 67 | 262 | 0.415666456 | 0.0846494 | 10.48 | 656.38 | 0.043057509 | 684.9 | 577.6 | 107.3 | 0.208690088 | 0.087997806 | 2.146 | 1444.3 | 0.11857288 | 1817 | 1267 | 550 | 0.125804888 | 0.175448314 | 11 | 2554.8 | 0.088950037 | 2987 | 2218 | 769 | 0.116917176 | 0.173633944 | 15.38 | 4.075 | 0.108121764 | 4.65 | 3.45 | 1.2 | 0.114110429 | 0.169325153 | 0.024 | 4.32 | 0.046064233 | 4.6 | 4 | 0.6 | 0.212962963 | 0.185185185 | 0.024 | 3.265 | 0.053071128 | 3.5 | 3 | 0.5 | 0.10719755 | 0.183767228 | 0.01 | 5.91 | 0.173312243 | 6.98 | 4.07 | 2.91 | 0.236209814 | 0.068866328 | 0.0582 | 2244.1 | 0.25529114 | 2890 | 933 | 1957 | 0.25756428 | 0.041575687 | 39.14 | 4190.5 | 0.202443833 | 5015 | 2740 | 2275 | 0.239350913 | 0.065385992 | 45.5 | 515.718 | 0.25089501 | 680.19 | 290.8 | 389.39 | 0.263783696 | 0.056387406 | 7.7878 | 21.71 | 0.246612674 | 28 | 10.5 | 17.5 | 0.257945647 | 0.048364809 | 0.35 | 564.84 | 0.235089233 | 725.9 | 326.4 | 399.5 | 0.257028539 | 0.057786276 | 7.99 | 5.847 | 0.237184344 | 7.57 | 3.39 | 4.18 | 0.258936207 | 0.05797845 | 0.0836 | 1.5245 | 0.470090763 | 2.725 | 0.722 | 2.003 | 0.35749426 | 0.04735979 | 0.04006 | 1.73 | 0.129716959 | 2.01 | 1.33 | 0.68 | 0.116184971 | 0.076878613 | 0.0068 | 0.957 | 0.110392512 | 1.25 | 0.84 | 0.41 | 0.13061651 | 0.087774295 | 0.0041 | 6.9626 | 0.345496963 | 10.28 | 2.7 | 7.58 | 0.295291989 | 0.038778617 | 0.1516 | -11.84 | 4 | -44 | 48 | 0.16 | -0.88 | 0.0384 | 14.53343194 | 0.0404 | 1.19357161 | 5369.896303 | -0.127628782 | 4.117674948 | -3.509819864 | -26.36580188
505 | 0 | 0.2 | 0 | 0.1 | 0.2 | 0.2 | 0.2 | 0 | 0.1 | 0 |  | 38.7 | 0.364157778 | 73 | 22 | 51 | 0.188630491 | 0.11369509 | 1.02 | 4.8 | 0.125 | 6 | 4 | 2 | 0.125 | 0.166666667 | 0.04 | 4.9 | 0.169522936 | 6 | 4 | 2 | 0.12244898 | 0.163265306 | 0.04 | 88.881338 | 0.410993059 | 180.948 | 47.867 | 133.081 | 0.203583794 | 0.1077099 | 2.66162 | 1.7915 | 0.179722438 | 2.328 | 1.2 | 1.128 | 0.259893944 | 0.066982975 | 0.02256 | 1.4691 | 0.051338969 | 1.602 | 1.36 | 0.242 | 0.21809271 | 0.092573685 | 0.00484 | 13.2 | 0.074226962 | 14 | 12 | 2 | 0.106060606 | 0.181818182 | 0.04 | 4.9 | 0.169522936 | 6 | 4 | 2 | 0.12244898 | 0.163265306 | 0.04 | 1.9 | 0.060423253 | 2.03 | 1.7 | 0.33 | 0.213684211 | 0.178947368 | 0.0132 | 1.642 | 0.16966899 | 2.16 | 1.33 | 0.83 | 0.263093788 | 0.161997564 | 0.0332 | 8.3756 | 0.066454284 | 9.77 | 7.808 | 1.962 | 0.11664836 | 0.186446344 | 0.03924 | 45.2 | 0.586245616 | 115 | 20 | 95 | 0.254424779 | 0.088495575 | 1.9 | 169.9 | 0.583256964 | 329 | 67 | 262 | 0.387286639 | 0.078869923 | 10.48 | 674.75 | 0.04547396 | 761.3 | 652.8 | 108.5 | 0.112826973 | 0.096746943 | 1.085 | 1418.9 | 0.089706867 | 1592 | 1267 | 325 | 0.112199591 | 0.178589048 | 6.5 | 2492.6 | 0.100538136 | 2987 | 2123 | 864 | 0.119834711 | 0.085172109 | 8.64 | 4.06 | 0.108037991 | 4.65 | 3.45 | 1.2 | 0.11453202 | 0.169950739 | 0.024 | 4.3 | 0.048781807 | 4.6 | 4 | 0.6 | 0.213953488 | 0.186046512 | 0.024 | 3.245 | 0.047964199 | 3.45 | 3 | 0.45 | 0.212634823 | 0.184899846 | 0.018 | 6.456 | 0.203313875 | 9.53 | 4.82 | 4.71 | 0.147614622 | 0.149318463 | 0.0942 | 2478.1 | 0.183784501 | 3273 | 1933 | 1340 | 0.132076994 | 0.156006618 | 26.8 | 4486.3 | 0.179576359 | 5698 | 2945 | 2753 | 0.127008894 | 0.065644295 | 27.53 | 562.46 | 0.220482677 | 758.22 | 341.8 | 416.42 | 0.134804253 | 0.060768766 | 4.1642 | 23.13 | 0.167310706 | 28 | 18.8 | 9.2 | 0.242109814 | 0.162559447 | 0.368 | 610.4 | 0.197867276 | 782 | 396.6 | 385.4 | 0.128112713 | 0.064973788 | 3.854 | 6.318 | 0.200541081 | 8.1 | 4.1 | 4 | 0.128205128 | 0.064893954 | 0.04 | 1.6523 | 0.408451338 | 2.725 | 0.833 | 1.892 | 0.329843249 | 0.100829147 | 0.07568 | 1.699 | 0.120118226 | 1.96 | 1.33 | 0.63 | 0.230723955 | 0.078281342 | 0.0126 | 0.927 | 0.044228695 | 0.98 | 0.84 | 0.14 | 0.211434736 | 0.090614887 | 0.0028 | 8.3576 | 0.404136832 | 16.65 | 4.507 | 12.143 | 0.199219872 | 0.107853929 | 0.24286 | -4.04 | 4 | -12 | 16 | 0.16 | -0.24 | 0.0128 | 14.53343194 | 0.03955 | 1.193365439 | 5514.090625 | -0.121795673 | 4.361245396 | -3.701272338 | -26.89479326
1062 | 0.025 | 0.2 | 0.075 | 0.1 | 0.2 | 0.2 | 0.2 | 0 | 0 | 0 |  | 33.45 | 0.281076068 | 42 | 13 | 29 | 0.251121076 | 0.009715994 | 0.145 | 4.575 | 0.118593084 | 5 | 3 | 2 | 0.218579235 | 0.016393443 | 0.01 | 5.1 | 0.296720509 | 13 | 4 | 9 | 0.06372549 | 0.156862745 | 0.045 | 75.281688 | 0.298680278 | 95.94 | 26.9815 | 68.9585 | 0.254882701 | 0.00896018 | 0.3447925 | 1.7573 | 0.192883649 | 2.328 | 1.2 | 1.128 | 0.264951915 | 0.068286576 | 0.02256 | 1.45915 | 0.056347245 | 1.602 | 1.346 | 0.256 | 0.219579892 | 0.069184114 | 0.00384 | 13.15 | 0.075185247 | 14 | 12 | 2 | 0.079847909 | 0.022813688 | 0.00375 | 4.85 | 0.181806104 | 6 | 3 | 3 | 0.12371134 | 0.015463918 | 0.0075 | 1.9135 | 0.077879618 | 2.22 | 1.64 | 0.58 | 0.087013326 | 0.021426705 | 0.0010875 | 1.6545 | 0.166053661 | 2.16 | 1.33 | 0.83 | 0.261106074 | 0.160773648 | 0.0332 | 8.5008 | 0.068949428 | 9.77 | 7.808 | 1.962 | 0.114930359 | 0.183700358 | 0.03924 | 42.675 | 0.600961691 | 115 | 20 | 95 | 0.269478617 | 0.093731693 | 1.9 | 162.65 | 0.618573752 | 329 | 67 | 262 | 0.404549646 | 0.08238549 | 10.48 | 661.8325 | 0.026444615 | 684.9 | 577.6 | 107.3 | 0.206970797 | 0.021818209 | 0.5365 | 1414.075 | 0.095050408 | 1817 | 1267 | 550 | 0.032123473 | 0.179198416 | 2.75 | 2561.025 | 0.09114602 | 2987 | 2218 | 769 | 0.116632989 | 0.173211898 | 15.38 | 4.07875 | 0.108331011 | 4.65 | 3.45 | 1.2 | 0.114005516 | 0.169169476 | 0.024 | 4.32 | 0.046064233 | 4.6 | 4 | 0.6 | 0.212962963 | 0.185185185 | 0.024 | 3.25 | 0.049374789 | 3.5 | 3 | 0.5 | 0.026923077 | 0.184615385 | 0.0025 | 5.97825 | 0.154709871 | 6.98 | 4.07 | 2.91 | 0.233513152 | 0.017020031 | 0.01455 | 2336.35 | 0.187192503 | 2890 | 933 | 1957 | 0.24739444 | 0.009983521 | 9.785 | 4258.75 | 0.178693621 | 5015 | 2740 | 2275 | 0.235515116 | 0.016084532 | 11.375 | 528.3855 | 0.215974139 | 680.19 | 290.8 | 389.39 | 0.257459752 | 0.013758894 | 1.94695 | 22.235 | 0.202602261 | 28 | 10.5 | 17.5 | 0.251855183 | 0.011805712 | 0.0875 | 578.925 | 0.199674177 | 725.9 | 326.4 | 399.5 | 0.250775144 | 0.01409509 | 1.9975 | 5.991 | 0.202471748 | 7.57 | 3.39 | 4.18 | 0.252712402 | 0.014146219 | 0.0209 | 1.591775 | 0.426750252 | 2.725 | 0.722 | 2.003 | 0.342385073 | 0.011339542 | 0.010015 | 1.7 | 0.124311251 | 2.01 | 1.33 | 0.68 | 0.029558824 | 0.078235294 | 0.0017 | 0.92775 | 0.0728858 | 1.25 | 0.84 | 0.41 | 0.033683643 | 0.090541633 | 0.001025 | 7.21835 | 0.291026944 | 10.28 | 2.7 | 7.58 | 0.284829636 | 0.009351168 | 0.0379 | -6.32 | 4 | -44 | 48 | 0.16 | -0.22 | 0.0096 | 15.00095738 | 0.04432625 | 1.206920087 | 4724.693123 | -0.118775606 | 4.582439688 | -3.747066215 | -23.82454624
978 | 0.05 | 0.2 | 0.05 | 0.1 | 0.2 | 0.2 | 0.2 | 0 | 0 | 0 |  | 33.2 | 0.295211456 | 42 | 13 | 29 | 0.253012048 | 0.019578313 | 0.29 | 4.55 | 0.129558529 | 5 | 3 | 2 | 0.21978022 | 0.032967033 | 0.02 | 5.3 | 0.368287194 | 13 | 4 | 9 | 0.122641509 | 0.150943396 | 0.09 | 74.682688 | 0.313661627 | 95.94 | 26.9815 | 68.9585 | 0.256927014 | 0.018064093 | 0.689585 | 1.764 | 0.189503408 | 2.328 | 1.2 | 1.128 | 0.263945578 | 0.068027211 | 0.02256 | 1.4613 | 0.054975013 | 1.602 | 1.346 | 0.256 | 0.219256826 | 0.046054883 | 0.00256 | 13.1 | 0.075953239 | 14 | 12 | 2 | 0.053435115 | 0.045801527 | 0.005 | 4.8 | 0.193200385 | 6 | 3 | 3 | 0.125 | 0.03125 | 0.015 | 1.899 | 0.077247793 | 2.22 | 1.64 | 0.58 | 0.058451817 | 0.043180621 | 0.00145 | 1.654 | 0.16614154 | 2.16 | 1.33 | 0.83 | 0.261185006 | 0.160822249 | 0.0332 | 8.5127 | 0.070721967 | 9.77 | 7.808 | 1.962 | 0.114769697 | 0.183443561 | 0.03924 | 42.15 | 0.611311759 | 115 | 20 | 95 | 0.272835113 | 0.09489917 | 1.9 | 161.2 | 0.62973847 | 329 | 67 | 262 | 0.408188586 | 0.083126551 | 10.48 | 660.015 | 0.033092955 | 684.9 | 577.6 | 107.3 | 0.207540738 | 0.043756581 | 1.073 | 1424.15 | 0.10420314 | 1817 | 1267 | 550 | 0.063792438 | 0.177930696 | 5.5 | 2558.95 | 0.090429646 | 2987 | 2218 | 769 | 0.116727564 | 0.173352352 | 15.38 | 4.0775 | 0.10826227 | 4.65 | 3.45 | 1.2 | 0.114040466 | 0.169221337 | 0.024 | 4.32 | 0.046064233 | 4.6 | 4 | 0.6 | 0.212962963 | 0.185185185 | 0.024 | 3.255 | 0.050691244 | 3.5 | 3 | 0.5 | 0.053763441 | 0.184331797 | 0.005 | 5.9555 | 0.161146092 | 6.98 | 4.07 | 2.91 | 0.234405172 | 0.034170095 | 0.0291 | 2305.6 | 0.211954568 | 2890 | 933 | 1957 | 0.250693963 | 0.020233345 | 19.57 | 4236 | 0.186932694 | 5015 | 2740 | 2275 | 0.236779981 | 0.032341832 | 22.75 | 524.163 | 0.228125973 | 680.19 | 290.8 | 389.39 | 0.259533771 | 0.027739463 | 3.8939 | 22.06 | 0.218085523 | 28 | 10.5 | 17.5 | 0.253853128 | 0.023798731 | 0.175 | 574.23 | 0.212072432 | 725.9 | 326.4 | 399.5 | 0.252825523 | 0.028420668 | 3.995 | 5.943 | 0.214603824 | 7.57 | 3.39 | 4.18 | 0.254753492 | 0.028520949 | 0.0418 | 1.56935 | 0.441389915 | 2.725 | 0.722 | 2.003 | 0.347277535 | 0.023003154 | 0.02003 | 1.71 | 0.126456495 | 2.01 | 1.33 | 0.68 | 0.05877193 | 0.077777778 | 0.0034 | 0.9375 | 0.088980397 | 1.25 | 0.84 | 0.41 | 0.066666667 | 0.0896 | 0.00205 | 7.1331 | 0.30986741 | 10.28 | 2.7 | 7.58 | 0.288233727 | 0.018925853 | 0.0758 | -8.24 | 4 | -44 | 48 | 0.16 | -0.44 | 0.0192 | 15.1097145 | 0.043125 | 1.206783271 | 4999.48858 | -0.121952036 | 4.430986029 | -3.66794364 | -24.57019623
889 | 0.075 | 0.2 | 0.025 | 0.1 | 0.2 | 0.2 | 0.2 | 0 | 0 | 0 |  | 32.95 | 0.308900932 | 42 | 13 | 29 | 0.254931715 | 0.029590288 | 0.435 | 4.525 | 0.139659941 | 5 | 3 | 2 | 0.220994475 | 0.049723757 | 0.03 | 5.5 | 0.41659779 | 13 | 4 | 9 | 0.177272727 | 0.145454545 | 0.135 | 74.083688 | 0.328196289 | 95.94 | 26.9815 | 68.9585 | 0.259004384 | 0.027315224 | 1.0343775 | 1.7707 | 0.186034425 | 2.328 | 1.2 | 1.128 | 0.262946857 | 0.067769809 | 0.02256 | 1.46345 | 0.053535583 | 1.602 | 1.346 | 0.256 | 0.218934709 | 0.022993611 | 0.00128 | 13.05 | 0.076532507 | 14 | 12 | 2 | 0.026819923 | 0.068965517 | 0.00375 | 4.75 | 0.203841229 | 6 | 3 | 3 | 0.126315789 | 0.047368421 | 0.0225 | 1.8845 | 0.075809337 | 2.22 | 1.64 | 0.58 | 0.029450783 | 0.065269302 | 0.0010875 | 1.6535 | 0.166228914 | 2.16 | 1.33 | 0.83 | 0.261263985 | 0.16087088 | 0.0332 | 8.5246 | 0.072414587 | 9.77 | 7.808 | 1.962 | 0.114609483 | 0.183187481 | 0.03924 | 41.625 | 0.621653537 | 115 | 20 | 95 | 0.276276276 | 0.096096096 | 1.9 | 159.75 | 0.640927516 | 329 | 67 | 262 | 0.411893584 | 0.083881064 | 10.48 | 658.1975 | 0.038471902 | 684.9 | 577.6 | 107.3 | 0.208113826 | 0.065816111 | 1.6095 | 1434.225 | 0.111943557 | 1817 | 1267 | 550 | 0.095016472 | 0.176680786 | 8.25 | 2556.875 | 0.089697794 | 2987 | 2218 | 769 | 0.116822293 | 0.173493033 | 15.38 | 4.07625 | 0.108192523 | 4.65 | 3.45 | 1.2 | 0.114075437 | 0.169273229 | 0.024 | 4.32 | 0.046064233 | 4.6 | 4 | 0.6 | 0.212962963 | 0.185185185 | 0.024 | 3.26 | 0.051921199 | 3.5 | 3 | 0.5 | 0.080521472 | 0.18404908 | 0.0075 | 5.93275 | 0.167338313 | 6.98 | 4.07 | 2.91 | 0.235304033 | 0.051451688 | 0.04365 | 2274.85 | 0.234453022 | 2890 | 933 | 1957 | 0.254082687 | 0.03076027 | 29.355 | 4213.25 | 0.194836649 | 5015 | 2740 | 2275 | 0.238058506 | 0.048774699 | 34.125 | 519.9405 | 0.239741635 | 680.19 | 290.8 | 389.39 | 0.261641476 | 0.041947107 | 5.84085 | 21.885 | 0.23270358 | 28 | 10.5 | 17.5 | 0.255883025 | 0.03598355 | 0.2625 | 569.535 | 0.22384671 | 725.9 | 326.4 | 399.5 | 0.254909707 | 0.042982433 | 5.9925 | 5.895 | 0.226146485 | 7.57 | 3.39 | 4.18 | 0.25682782 | 0.043129771 | 0.0627 | 1.546925 | 0.455828694 | 2.725 | 0.722 | 2.003 | 0.352311844 | 0.035004929 | 0.030045 | 1.72 | 0.128250068 | 2.01 | 1.33 | 0.68 | 0.087645349 | 0.077325581 | 0.0051 | 0.94725 | 0.101009699 | 1.25 | 0.84 | 0.41 | 0.098970705 | 0.088677751 | 0.003075 | 7.04785 | 0.32798263 | 10.28 | 2.7 | 7.58 | 0.29172017 | 0.028732167 | 0.1137 | -10.08 | 4 | -44 | 48 | 0.16 | -0.66 | 0.0288 | 15.00095738 | 0.04181625 | 1.206646671 | 5234.002154 | -0.124896636 | 4.276154727 | -3.588805362 | -25.41088775
752 | 0.075 | 0.2 | 0 | 0.1 | 0.2 | 0.2 | 0.2 | 0 | 0.025 | 0 |  | 34.2 | 0.345549217 | 73 | 13 | 60 | 0.053362573 | 0.028508772 | 0.1125 | 4.575 | 0.145708105 | 6 | 3 | 3 | 0.032786885 | 0.049180328 | 0.005625 | 5.5 | 0.41659779 | 13 | 4 | 9 | 0.177272727 | 0.145454545 | 0.135 | 77.3338505 | 0.377600761 | 180.948 | 26.9815 | 153.9665 | 0.058495729 | 0.026167228 | 0.288687188 | 1.780925 | 0.181814181 | 2.328 | 1.2 | 1.128 | 0.261437175 | 0.067380715 | 0.02256 | 1.466475 | 0.051863071 | 1.602 | 1.36 | 0.242 | 0.218483097 | 0.092739392 | 0.00484 | 13.05 | 0.076532507 | 14 | 12 | 2 | 0.107279693 | 0.068965517 | 0.015 | 4.75 | 0.203841229 | 6 | 3 | 3 | 0.126315789 | 0.047368421 | 0.0225 | 1.8775 | 0.070708108 | 2.03 | 1.64 | 0.39 | 0.216245007 | 0.06551265 | 0.00585 | 1.65025 | 0.167177595 | 2.16 | 1.33 | 0.83 | 0.261778518 | 0.161187699 | 0.0332 | 8.496275 | 0.072731235 | 9.77 | 7.808 | 1.962 | 0.11499157 | 0.183798194 | 0.03924 | 42.125 | 0.621173934 | 115 | 20 | 95 | 0.272997033 | 0.09495549 | 1.9 | 161.2 | 0.634856989 | 329 | 67 | 262 | 0.408188586 | 0.083126551 | 10.48 | 660.9725 | 0.045329698 | 761.3 | 577.6 | 183.7 | 0.028794693 | 0.065539792 | 0.3444375 | 1437.95 | 0.11249606 | 1817 | 1267 | 550 | 0.094770333 | 0.176223095 | 8.25 | 2539.25 | 0.092490383 | 2987 | 2123 | 864 | 0.117633159 | 0.020901841 | 2.16 | 4.07125 | 0.108112852 | 4.65 | 3.45 | 1.2 | 0.114215536 | 0.169481118 | 0.024 | 4.315 | 0.046796803 | 4.6 | 4 | 0.6 | 0.213209733 | 0.185399768 | 0.024 | 3.26 | 0.051921199 | 3.5 | 3 | 0.5 | 0.080521472 | 0.18404908 | 0.0075 | 6.0465 | 0.186634369 | 9.53 | 4.07 | 5.46 | 0.03940296 | 0.050483751 | 0.0102375 | 2302.6 | 0.241132463 | 3273 | 933 | 2340 | 0.035535916 | 0.03038956 | 4.3875 | 4264.45 | 0.198759932 | 5698 | 2740 | 2958 | 0.033404073 | 0.048189098 | 5.54625 | 527.4035 | 0.245840519 | 758.22 | 290.8 | 467.42 | 0.035941172 | 0.041353537 | 0.8764125 | 22.065 | 0.229399359 | 28 | 10.5 | 17.5 | 0.253795604 | 0.035690007 | 0.2625 | 576.23 | 0.227997814 | 782 | 326.4 | 455.6 | 0.033927425 | 0.042483036 | 0.85425 | 5.96475 | 0.230200689 | 8.1 | 3.39 | 4.71 | 0.033949453 | 0.042625424 | 0.00883125 | 1.55645 | 0.455271162 | 2.725 | 0.722 | 2.003 | 0.350155803 | 0.03479071 | 0.030045 | 1.72225 | 0.127690297 | 2.01 | 1.33 | 0.68 | 0.087530846 | 0.077224561 | 0.0051 | 0.9495 | 0.099690317 | 1.25 | 0.84 | 0.41 | 0.098736177 | 0.088467615 | 0.003075 | 7.31135 | 0.375990174 | 16.65 | 2.7 | 13.95 | 0.05693203 | 0.027696663 | 0.02615625 | -10.0325 | 4 | -44 | 48 | 0.16 | -0.66 | 0.0288 | 15.00095738 | 0.040253125 | 1.193520018 | 5577.02416 | -0.127031969 | 4.180163486 | -3.558706397 | -26.4923487
703 | 0.05 | 0.2 | 0 | 0.1 | 0.2 | 0.2 | 0.2 | 0 | 0.05 | 0 |  | 35.7 | 0.35851059 | 73 | 13 | 60 | 0.102240896 | 0.018207283 | 0.15 | 4.65 | 0.140609643 | 6 | 3 | 3 | 0.064516129 | 0.032258065 | 0.0075 | 5.3 | 0.368287194 | 13 | 4 | 9 | 0.122641509 | 0.150943396 | 0.09 | 81.183013 | 0.39779486 | 180.948 | 26.9815 | 153.9665 | 0.111444496 | 0.016617701 | 0.38491625 | 1.78445 | 0.181136364 | 2.328 | 1.2 | 1.128 | 0.260920732 | 0.067247611 | 0.02256 | 1.46735 | 0.051695442 | 1.602 | 1.36 | 0.242 | 0.218352813 | 0.09268409 | 0.00484 | 13.1 | 0.075953239 | 14 | 12 | 2 | 0.106870229 | 0.045801527 | 0.01 | 4.8 | 0.193200385 | 6 | 3 | 3 | 0.125 | 0.03125 | 0.015 | 1.885 | 0.067636657 | 2.03 | 1.64 | 0.39 | 0.215384615 | 0.043501326 | 0.0039 | 1.6475 | 0.168023663 | 2.16 | 1.33 | 0.83 | 0.262215478 | 0.161456753 | 0.0332 | 8.45605 | 0.071060705 | 9.77 | 7.808 | 1.962 | 0.115538579 | 0.184672513 | 0.03924 | 43.15 | 0.60991465 | 115 | 20 | 95 | 0.266512167 | 0.092699884 | 1.9 | 164.1 | 0.617625267 | 329 | 67 | 262 | 0.400975015 | 0.081657526 | 10.48 | 665.565 | 0.04641863 | 761.3 | 577.6 | 183.7 | 0.05719201 | 0.043391705 | 0.45925 | 1431.6 | 0.10576544 | 1817 | 1267 | 550 | 0.063460464 | 0.17700475 | 5.5 | 2523.7 | 0.09558338 | 2987 | 2123 | 864 | 0.118357966 | 0.042061259 | 4.32 | 4.0675 | 0.108095951 | 4.65 | 3.45 | 1.2 | 0.114320836 | 0.169637369 | 0.024 | 4.31 | 0.047493015 | 4.6 | 4 | 0.6 | 0.213457077 | 0.185614849 | 0.024 | 3.255 | 0.050691244 | 3.5 | 3 | 0.5 | 0.053763441 | 0.184331797 | 0.005 | 6.183 | 0.19546055 | 9.53 | 4.07 | 5.46 | 0.077066149 | 0.032912825 | 0.01365 | 2361.1 | 0.224713922 | 3273 | 933 | 2340 | 0.069310914 | 0.01975774 | 5.85 | 4338.4 | 0.193707302 | 5698 | 2740 | 2958 | 0.065669371 | 0.031578462 | 7.395 | 539.089 | 0.239046577 | 758.22 | 290.8 | 467.42 | 0.070324195 | 0.026971428 | 1.16855 | 22.42 | 0.210744493 | 28 | 10.5 | 17.5 | 0.249776985 | 0.023416592 | 0.175 | 587.62 | 0.219449891 | 782 | 326.4 | 455.6 | 0.0665396 | 0.027773051 | 1.139 | 6.0825 | 0.221781231 | 8.1 | 3.39 | 4.71 | 0.066584464 | 0.027866831 | 0.011775 | 1.5884 | 0.440071122 | 2.725 | 0.722 | 2.003 | 0.343112566 | 0.022727273 | 0.02003 | 1.7145 | 0.125427778 | 2.01 | 1.33 | 0.68 | 0.058617673 | 0.077573637 | 0.0034 | 0.942 | 0.086542466 | 1.25 | 0.84 | 0.41 | 0.066348195 | 0.089171975 | 0.00205 | 7.6601 | 0.393463138 | 16.65 | 2.7 | 13.95 | 0.108680043 | 0.017623791 | 0.034875 | -8.13 | 4 | -44 | 48 | 0.16 | -0.44 | 0.0192 | 15.1097145 | 0.0400625 | 1.193468458 | 5653.947325 | -0.125885651 | 4.241610989 | -3.606923576 | -26.62256523
593 | 0.025 | 0.2 | 0 | 0.1 | 0.2 | 0.2 | 0.2 | 0 | 0.075 | 0 |  | 37.2 | 0.364105932 | 73 | 13 | 60 | 0.147177419 | 0.008736559 | 0.1125 | 4.725 | 0.133748409 | 6 | 3 | 3 | 0.095238095 | 0.015873016 | 0.005625 | 5.1 | 0.296720509 | 13 | 4 | 9 | 0.06372549 | 0.156862745 | 0.045 | 85.0321755 | 0.407977366 | 180.948 | 26.9815 | 153.9665 | 0.159599586 | 0.007932732 | 0.288687188 | 1.787975 | 0.18043912 | 2.328 | 1.2 | 1.128 | 0.260406326 | 0.067115032 | 0.02256 | 1.468225 | 0.051520757 | 1.602 | 1.36 | 0.242 | 0.218222684 | 0.092628855 | 0.00484 | 13.15 | 0.075185247 | 14 | 12 | 2 | 0.106463878 | 0.022813688 | 0.005 | 4.85 | 0.181806104 | 6 | 3 | 3 | 0.12371134 | 0.015463918 | 0.0075 | 1.8925 | 0.064225794 | 2.03 | 1.64 | 0.39 | 0.214531044 | 0.021664465 | 0.00195 | 1.64475 | 0.168854094 | 2.16 | 1.33 | 0.83 | 0.262653899 | 0.161726706 | 0.0332 | 8.415825 | 0.068984629 | 9.77 | 7.808 | 1.962 | 0.116090817 | 0.185555189 | 0.03924 | 44.175 | 0.598259156 | 115 | 20 | 95 | 0.26032824 | 0.090548953 | 1.9 | 167 | 0.600431915 | 329 | 67 | 262 | 0.394011976 | 0.080239521 | 10.48 | 670.1575 | 0.0464516 | 761.3 | 577.6 | 183.7 | 0.085200121 | 0.021547174 | 0.3444375 | 1425.25 | 0.098238748 | 1817 | 1267 | 550 | 0.031871601 | 0.17779337 | 2.75 | 2508.15 | 0.098259006 | 2987 | 2123 | 864 | 0.119091761 | 0.063483045 | 6.48 | 4.06375 | 0.108071014 | 4.65 | 3.45 | 1.2 | 0.11442633 | 0.16979391 | 0.024 | 4.305 | 0.048154268 | 4.6 | 4 | 0.6 | 0.213704994 | 0.18583043 | 0.024 | 3.25 | 0.049374789 | 3.5 | 3 | 0.5 | 0.026923077 | 0.184615385 | 0.0025 | 6.3195 | 0.200806948 | 9.53 | 4.07 | 5.46 | 0.113102302 | 0.016100957 | 0.0102375 | 2419.6 | 0.205770481 | 3273 | 933 | 2340 | 0.101452719 | 0.009640023 | 4.3875 | 4412.35 | 0.18731625 | 5698 | 2740 | 2958 | 0.096853151 | 0.015524607 | 5.54625 | 550.7745 | 0.230588139 | 758.22 | 290.8 | 467.42 | 0.103248244 | 0.013199594 | 0.8764125 | 22.775 | 0.190259999 | 28 | 10.5 | 17.5 | 0.245883644 | 0.011525796 | 0.0875 | 599.01 | 0.209430031 | 782 | 326.4 | 455.6 | 0.097911554 | 0.013622477 | 0.85425 | 6.20025 | 0.211915673 | 8.1 | 3.39 | 4.71 | 0.09797992 | 0.013668804 | 0.00883125 | 1.62035 | 0.42447307 | 2.725 | 0.722 | 2.003 | 0.336347086 | 0.011139569 | 0.010015 | 1.70675 | 0.122910974 | 2.01 | 1.33 | 0.68 | 0.029441922 | 0.077925883 | 0.0017 | 0.9345 | 0.069512684 | 1.25 | 0.84 | 0.41 | 0.033440342 | 0.08988764 | 0.001025 | 8.00885 | 0.402042879 | 16.65 | 2.7 | 13.95 | 0.155921262 | 0.008428176 | 0.02615625 | -6.1325 | 4 | -44 | 48 | 0.16 | -0.22 | 0.0096 | 15.00095738 | 0.039828125 | 1.193416932 | 5651.379903 | -0.124159337 | 4.301983225 | -3.654452169 | -26.75664714
731 | 0 | 0.2 | 0.075 | 0.1 | 0.2 | 0.2 | 0.2 | 0 | 0.025 | 0 |  | 34.95 | 0.306562504 | 73 | 22 | 51 | 0.052217454 | 0.125894134 | 0.255 | 4.65 | 0.113286599 | 6 | 4 | 2 | 0.032258065 | 0.172043011 | 0.01 | 4.9 | 0.169522936 | 6 | 4 | 2 | 0.12244898 | 0.163265306 | 0.04 | 79.1308505 | 0.337105106 | 180.948 | 47.867 | 133.081 | 0.057167337 | 0.120981892 | 0.665405 | 1.760825 | 0.192328748 | 2.328 | 1.2 | 1.128 | 0.264421507 | 0.068149873 | 0.02256 | 1.460025 | 0.056239899 | 1.602 | 1.346 | 0.256 | 0.219448297 | 0.069142652 | 0.00384 | 13.2 | 0.074226962 | 14 | 12 | 2 | 0.079545455 | 0.181818182 | 0.03 | 4.9 | 0.169522936 | 6 | 4 | 2 | 0.12244898 | 0.163265306 | 0.04 | 1.921 | 0.074166871 | 2.22 | 1.7 | 0.52 | 0.086673607 | 0.17699115 | 0.0078 | 1.65175 | 0.166923703 | 2.16 | 1.33 | 0.83 | 0.26154079 | 0.16104132 | 0.0332 | 8.460575 | 0.067186882 | 9.77 | 7.808 | 1.962 | 0.115476785 | 0.184573744 | 0.03924 | 43.7 | 0.589887677 | 115 | 20 | 95 | 0.263157895 | 0.091533181 | 1.9 | 165.55 | 0.601419762 | 329 | 67 | 262 | 0.397463002 | 0.080942314 | 10.48 | 666.425 | 0.028280074 | 761.3 | 650.3 | 111 | 0.028559103 | 0.07318528 | 0.208125 | 1407.725 | 0.085601461 | 1592 | 1267 | 325 | 0.11309027 | 0.180006748 | 6.5 | 2545.475 | 0.094772268 | 2987 | 2123 | 864 | 0.117345486 | 0.020850725 | 2.16 | 4.075 | 0.108330426 | 4.65 | 3.45 | 1.2 | 0.114110429 | 0.169325153 | 0.024 | 4.315 | 0.046796803 | 4.6 | 4 | 0.6 | 0.213209733 | 0.185399768 | 0.024 | 3.245 | 0.047964199 | 3.45 | 3 | 0.45 | 0.212634823 | 0.184899846 | 0.018 | 6.11475 | 0.168463803 | 9.53 | 4.82 | 4.71 | 0.038963163 | 0.15765158 | 0.02355 | 2394.85 | 0.167311057 | 3273 | 1933 | 1340 | 0.034167067 | 0.161429735 | 6.7 | 4332.7 | 0.173914407 | 5698 | 2945 | 2753 | 0.032877882 | 0.067971473 | 6.8825 | 540.071 | 0.209450404 | 758.22 | 341.8 | 416.42 | 0.035098163 | 0.063287975 | 1.04105 | 22.59 | 0.181857036 | 28 | 17.5 | 10.5 | 0.2478973 | 0.05810093 | 0.1575 | 590.315 | 0.190676355 | 782 | 396.6 | 385.4 | 0.033117912 | 0.067184469 | 0.9635 | 6.10875 | 0.193663693 | 8.1 | 4.1 | 4 | 0.033149171 | 0.067116841 | 0.01 | 1.623725 | 0.411143375 | 2.725 | 0.833 | 1.892 | 0.33564797 | 0.102603581 | 0.07568 | 1.69225 | 0.121388772 | 1.96 | 1.33 | 0.63 | 0.231644261 | 0.078593588 | 0.0126 | 0.92025 | 0.047769083 | 0.98 | 0.84 | 0.14 | 0.212985602 | 0.091279544 | 0.0028 | 7.5671 | 0.323836655 | 16.65 | 4.507 | 12.143 | 0.055007863 | 0.119120931 | 0.060715 | -4.2575 | 4 | -12 | 16 | 0.16 | -0.24 | 0.0128 | 15.00095738 | 0.044179375 | 1.20686438 | 4742.746572 | -0.117054992 | 4.655257608 | -3.802422481 | -23.91076345
587 | 0 | 0.2 | 0.05 | 0.1 | 0.2 | 0.2 | 0.2 | 0 | 0.05 | 0 |  | 36.2 | 0.333625728 | 73 | 22 | 51 | 0.100828729 | 0.121546961 | 0.51 | 4.7 | 0.118463072 | 6 | 4 | 2 | 0.063829787 | 0.170212766 | 0.02 | 4.9 | 0.169522936 | 6 | 4 | 2 | 0.12244898 | 0.163265306 | 0.04 | 82.381013 | 0.372228729 | 180.948 | 47.867 | 133.081 | 0.10982385 | 0.116208816 | 1.33081 | 1.77105 | 0.18830764 | 2.328 | 1.2 | 1.128 | 0.262894893 | 0.067756416 | 0.02256 | 1.46305 | 0.054720208 | 1.602 | 1.346 | 0.256 | 0.218994566 | 0.045999795 | 0.00256 | 13.2 | 0.074226962 | 14 | 12 | 2 | 0.053030303 | 0.181818182 | 0.02 | 4.9 | 0.169522936 | 6 | 4 | 2 | 0.12244898 | 0.163265306 | 0.04 | 1.914 | 0.07014289 | 2.22 | 1.7 | 0.52 | 0.05799373 | 0.177638454 | 0.0052 | 1.6485 | 0.167860368 | 2.16 | 1.33 | 0.83 | 0.262056415 | 0.161358811 | 0.0332 | 8.43225 | 0.067115933 | 9.77 | 7.808 | 1.962 | 0.115864686 | 0.18519375 | 0.03924 | 44.2 | 0.588913636 | 115 | 20 | 95 | 0.260180995 | 0.090497738 | 1.9 | 167 | 0.595388472 | 329 | 67 | 262 | 0.394011976 | 0.080239521 | 10.48 | 669.2 | 0.03555176 | 761.3 | 650.3 | 111 | 0.056881351 | 0.048587866 | 0.2775 | 1411.45 | 0.087086655 | 1592 | 1267 | 325 | 0.11279181 | 0.179531687 | 6.5 | 2527.85 | 0.097184694 | 2987 | 2123 | 864 | 0.118163657 | 0.041992207 | 4.32 | 4.07 | 0.108247621 | 4.65 | 3.45 | 1.2 | 0.114250614 | 0.16953317 | 0.024 | 4.31 | 0.047493015 | 4.6 | 4 | 0.6 | 0.213457077 | 0.185614849 | 0.024 | 3.245 | 0.047964199 | 3.45 | 3 | 0.45 | 0.212634823 | 0.184899846 | 0.018 | 6.2285 | 0.183592292 | 9.53 | 4.82 | 4.71 | 0.076503171 | 0.154772417 | 0.0471 | 2422.6 | 0.174011543 | 3273 | 1933 | 1340 | 0.067551391 | 0.159580616 | 13.4 | 4383.9 | 0.176708673 | 5698 | 2945 | 2753 | 0.064987796 | 0.067177627 | 13.765 | 547.534 | 0.214302959 | 758.22 | 341.8 | 416.42 | 0.069239536 | 0.062425347 | 2.0821 | 22.77 | 0.177353046 | 28 | 17.5 | 10.5 | 0.245937637 | 0.038427756 | 0.105 | 597.01 | 0.193885812 | 782 | 396.6 | 385.4 | 0.06549304 | 0.066431048 | 1.927 | 6.1785 | 0.196761388 | 8.1 | 4.1 | 4 | 0.065549891 | 0.066359149 | 0.02 | 1.63325 | 0.410323872 | 2.725 | 0.833 | 1.892 | 0.333690494 | 0.102005204 | 0.07568 | 1.6945 | 0.12097928 | 1.96 | 1.33 | 0.63 | 0.231336677 | 0.07848923 | 0.0126 | 0.9225 | 0.046735201 | 0.98 | 0.84 | 0.14 | 0.212466125 | 0.091056911 | 0.0028 | 7.8306 | 0.359956654 | 16.65 | 4.507 | 12.143 | 0.106313692 | 0.115112507 | 0.12143 | -4.19 | 4 | -12 | 16 | 0.16 | -0.24 | 0.0128 | 15.1097145 | 0.0427875 | 1.206672069 | 5046.157211 | -0.118713346 | 4.569137382 | -3.773937266 | -24.76788942
670 | 0 | 0.2 | 0.025 | 0.1 | 0.2 | 0.2 | 0.2 | 0 | 0.075 | 0 |  | 37.45 | 0.352022109 | 73 | 22 | 51 | 0.146194927 | 0.117489987 | 0.765 | 4.75 | 0.122304737 | 6 | 4 | 2 | 0.094736842 | 0.168421053 | 0.03 | 4.9 | 0.169522936 | 6 | 4 | 2 | 0.12244898 | 0.163265306 | 0.04 | 85.6311755 | 0.395662997 | 180.948 | 47.867 | 133.081 | 0.158483168 | 0.111798068 | 1.996215 | 1.781275 | 0.184108367 | 2.328 | 1.2 | 1.128 | 0.261385805 | 0.067367476 | 0.02256 | 1.466075 | 0.053089781 | 1.602 | 1.346 | 0.256 | 0.218542708 | 0.022952441 | 0.00128 | 13.2 | 0.074226962 | 14 | 12 | 2 | 0.026515152 | 0.181818182 | 0.01 | 4.9 | 0.169522936 | 6 | 4 | 2 | 0.12244898 | 0.163265306 | 0.04 | 1.907 | 0.065602494 | 2.22 | 1.7 | 0.52 | 0.029103304 | 0.178290509 | 0.0026 | 1.64525 | 0.168775419 | 2.16 | 1.33 | 0.83 | 0.262574077 | 0.161677557 | 0.0332 | 8.403925 | 0.066873527 | 9.77 | 7.808 | 1.962 | 0.116255202 | 0.185817936 | 0.03924 | 44.7 | 0.587694515 | 115 | 20 | 95 | 0.257270694 | 0.089485459 | 1.9 | 168.45 | 0.589334208 | 329 | 67 | 262 | 0.390620362 | 0.079548828 | 10.48 | 671.975 | 0.041064662 | 761.3 | 650.3 | 111 | 0.084969679 | 0.024193608 | 0.208125 | 1415.175 | 0.088452844 | 1592 | 1267 | 325 | 0.112494921 | 0.179059127 | 6.5 | 2510.225 | 0.09910356 | 2987 | 2123 | 864 | 0.118993317 | 0.063430569 | 6.48 | 4.065 | 0.108150191 | 4.65 | 3.45 | 1.2 | 0.114391144 | 0.169741697 | 0.024 | 4.305 | 0.048154268 | 4.6 | 4 | 0.6 | 0.213704994 | 0.18583043 | 0.024 | 3.245 | 0.047964199 | 3.45 | 3 | 0.45 | 0.212634823 | 0.184899846 | 0.018 | 6.34225 | 0.194915181 | 9.53 | 4.82 | 4.71 | 0.112696598 | 0.151996531 | 0.07065 | 2450.35 | 0.179444536 | 3273 | 1933 | 1340 | 0.100179566 | 0.157773379 | 20.1 | 4435.1 | 0.178566813 | 5698 | 2945 | 2753 | 0.096356339 | 0.06640211 | 20.6475 | 554.997 | 0.217932745 | 758.22 | 341.8 | 416.42 | 0.102462716 | 0.061585918 | 3.12315 | 22.95 | 0.172509954 | 28 | 17.5 | 10.5 | 0.244008715 | 0.019063181 | 0.0525 | 603.705 | 0.196256426 | 782 | 396.6 | 385.4 | 0.097150098 | 0.065694337 | 2.8905 | 6.24825 | 0.199028092 | 8.1 | 4.1 | 4 | 0.097227224 | 0.065618373 | 0.03 | 1.642775 | 0.409425757 | 2.725 | 0.833 | 1.892 | 0.331755718 | 0.101413766 | 0.07568 | 1.69675 | 0.120555779 | 1.96 | 1.33 | 0.63 | 0.23102991 | 0.078385148 | 0.0126 | 0.92475 | 0.045558267 | 0.98 | 0.84 | 0.14 | 0.211949175 | 0.090835361 | 0.0028 | 8.0941 | 0.385696334 | 16.65 | 4.507 | 12.143 | 0.154279043 | 0.111365068 | 0.182145 | -4.1175 | 4 | -12 | 16 | 0.16 | -0.24 | 0.0128 | 15.00095738 | 0.041244375 | 1.206480185 | 5322.27255 | -0.120298793 | 4.471486797 | -3.740315991 | -25.75265447
670 | 0.025 | 0.2 | 0.05 | 0.1 | 0.2 | 0.2 | 0.2 | 0 | 0.025 | 0 |  | 34.7 | 0.319884726 | 73 | 13 | 60 | 0.05259366 | 0.009365994 | 0.0375 | 4.625 | 0.125027389 | 6 | 3 | 3 | 0.032432432 | 0.016216216 | 0.001875 | 5.1 | 0.296720509 | 13 | 4 | 9 | 0.06372549 | 0.156862745 | 0.045 | 78.5318505 | 0.350891475 | 180.948 | 26.9815 | 153.9665 | 0.05760338 | 0.008589349 | 0.096229063 | 1.767525 | 0.188914988 | 2.328 | 1.2 | 1.128 | 0.263419188 | 0.067891543 | 0.02256 | 1.462175 | 0.05485088 | 1.602 | 1.346 | 0.256 | 0.219125618 | 0.046027322 | 0.00256 | 13.15 | 0.075185247 | 14 | 12 | 2 | 0.053231939 | 0.022813688 | 0.0025 | 4.85 | 0.181806104 | 6 | 3 | 3 | 0.12371134 | 0.015463918 | 0.0075 | 1.9065 | 0.073858402 | 2.22 | 1.64 | 0.58 | 0.058221873 | 0.021505376 | 0.000725 | 1.65125 | 0.167008838 | 2.16 | 1.33 | 0.83 | 0.261619985 | 0.161090083 | 0.0332 | 8.472475 | 0.069123661 | 9.77 | 7.808 | 1.962 | 0.115314592 | 0.184314501 | 0.03924 | 43.175 | 0.600324179 | 115 | 20 | 95 | 0.266357846 | 0.092646207 | 1.9 | 164.1 | 0.612547853 | 329 | 67 | 262 | 0.400975015 | 0.081657526 | 10.48 | 664.6075 | 0.035050074 | 761.3 | 577.6 | 183.7 | 0.028637203 | 0.02172711 | 0.1148125 | 1417.8 | 0.09620862 | 1817 | 1267 | 550 | 0.032039075 | 0.178727606 | 2.75 | 2543.4 | 0.094027406 | 2987 | 2123 | 864 | 0.11744122 | 0.020867736 | 2.16 | 4.07375 | 0.108258919 | 4.65 | 3.45 | 1.2 | 0.114145443 | 0.16937711 | 0.024 | 4.315 | 0.046796803 | 4.6 | 4 | 0.6 | 0.213209733 | 0.185399768 | 0.024 | 3.25 | 0.049374789 | 3.5 | 3 | 0.5 | 0.026923077 | 0.184615385 | 0.0025 | 6.092 | 0.174721226 | 9.53 | 4.07 | 5.46 | 0.039108667 | 0.016702232 | 0.0034125 | 2364.1 | 0.194615876 | 3273 | 933 | 2340 | 0.03461148 | 0.009866334 | 1.4625 | 4309.95 | 0.182552016 | 5698 | 2740 | 2958 | 0.033051428 | 0.015893456 | 1.84875 | 535.8485 | 0.222146577 | 758.22 | 290.8 | 467.42 | 0.035374737 | 0.013567268 | 0.2921375 | 22.415 | 0.198779625 | 28 | 10.5 | 17.5 | 0.249832701 | 0.011710908 | 0.0875 | 585.62 | 0.203797731 | 782 | 326.4 | 455.6 | 0.033383423 | 0.01393395 | 0.28475 | 6.06075 | 0.206484335 | 8.1 | 3.39 | 4.71 | 0.033411706 | 0.013983418 | 0.00294375 | 1.6013 | 0.426072569 | 2.725 | 0.722 | 2.003 | 0.340348467 | 0.011272091 | 0.010015 | 1.70225 | 0.12385811 | 2.01 | 1.33 | 0.68 | 0.029519753 | 0.078131884 | 0.0017 | 0.93 | 0.071850167 | 1.25 | 0.84 | 0.41 | 0.033602151 | 0.090322581 | 0.001025 | 7.48185 | 0.341723621 | 16.65 | 2.7 | 13.95 | 0.055634636 | 0.009021833 | 0.00871875 | -6.2625 | 4 | -44 | 48 | 0.16 | -0.22 | 0.0096 | 15.39785578 | 0.042978125 | 1.206727652 | 5117.914712 | -0.120624187 | 4.500514726 | -3.721237345 | -24.66780081
786 | 0.05 | 0.2 | 0.025 | 0.1 | 0.2 | 0.2 | 0.2 | 0 | 0.025 | 0 |  | 34.45 | 0.332866065 | 73 | 13 | 60 | 0.052975327 | 0.018867925 | 0.075 | 4.6 | 0.135760826 | 6 | 3 | 3 | 0.032608696 | 0.032608696 | 0.00375 | 5.3 | 0.368287194 | 13 | 4 | 9 | 0.122641509 | 0.150943396 | 0.09 | 77.9328505 | 0.364377487 | 180.948 | 26.9815 | 153.9665 | 0.058046125 | 0.017310736 | 0.192458125 | 1.774225 | 0.185411553 | 2.328 | 1.2 | 1.128 | 0.262424439 | 0.067635165 | 0.02256 | 1.464325 | 0.053393748 | 1.602 | 1.346 | 0.256 | 0.218803886 | 0.022979871 | 0.00128 | 13.1 | 0.075953239 | 14 | 12 | 2 | 0.026717557 | 0.045801527 | 0.0025 | 4.8 | 0.193200385 | 6 | 3 | 3 | 0.125 | 0.03125 | 0.015 | 1.892 | 0.072731575 | 2.22 | 1.64 | 0.58 | 0.029334038 | 0.043340381 | 0.000725 | 1.65075 | 0.167093469 | 2.16 | 1.33 | 0.83 | 0.261699228 | 0.161138876 | 0.0332 | 8.484375 | 0.07096937 | 9.77 | 7.808 | 1.962 | 0.115152855 | 0.184055985 | 0.03924 | 42.65 | 0.61075171 | 115 | 20 | 95 | 0.269636577 | 0.093786635 | 1.9 | 162.65 | 0.623691789 | 329 | 67 | 262 | 0.404549646 | 0.08238549 | 10.48 | 662.79 | 0.040582149 | 761.3 | 577.6 | 183.7 | 0.028715732 | 0.043573379 | 0.229625 | 1427.875 | 0.105024034 | 1817 | 1267 | 550 | 0.063626018 | 0.177466515 | 5.5 | 2541.325 | 0.093266921 | 2987 | 2123 | 864 | 0.117537112 | 0.020884775 | 2.16 | 4.0725 | 0.108186395 | 4.65 | 3.45 | 1.2 | 0.114180479 | 0.169429098 | 0.024 | 4.315 | 0.046796803 | 4.6 | 4 | 0.6 | 0.213209733 | 0.185399768 | 0.024 | 3.255 | 0.050691244 | 3.5 | 3 | 0.5 | 0.053763441 | 0.184331797 | 0.005 | 6.06925 | 0.18077146 | 9.53 | 4.07 | 5.46 | 0.039255262 | 0.033529678 | 0.006825 | 2333.35 | 0.218917772 | 3273 | 933 | 2340 | 0.035067607 | 0.019992714 | 2.925 | 4287.2 | 0.190818666 | 5698 | 2740 | 2958 | 0.033226815 | 0.031955589 | 3.6975 | 531.626 | 0.234247322 | 758.22 | 290.8 | 467.42 | 0.035655705 | 0.027350054 | 0.584275 | 22.24 | 0.214546748 | 28 | 10.5 | 17.5 | 0.251798561 | 0.023606115 | 0.175 | 580.925 | 0.216199396 | 782 | 326.4 | 455.6 | 0.033653225 | 0.028093127 | 0.5695 | 6.01275 | 0.218627921 | 8.1 | 3.39 | 4.71 | 0.033678433 | 0.028190096 | 0.0058875 | 1.578875 | 0.440772363 | 2.725 | 0.722 | 2.003 | 0.345182488 | 0.022864381 | 0.02003 | 1.71225 | 0.125948799 | 2.01 | 1.33 | 0.68 | 0.0586947 | 0.077675573 | 0.0034 | 0.93975 | 0.087796964 | 1.25 | 0.84 | 0.41 | 0.06650705 | 0.089385475 | 0.00205 | 7.3966 | 0.359079868 | 16.65 | 2.7 | 13.95 | 0.056275856 | 0.018251629 | 0.0174375 | -8.1875 | 4 | -44 | 48 | 0.16 | -0.44 | 0.0192 | 15.39785578 | 0.041669375 | 1.20659114 | 5401.065319 | -0.123943118 | 4.342246573 | -3.63994555 | -25.52175554
774 | 0.025 | 0.2 | 0.025 | 0.1 | 0.2 | 0.2 | 0.2 | 0 | 0.05 | 0 |  | 35.95 | 0.346197007 | 73 | 13 | 60 | 0.101529903 | 0.009040334 | 0.075 | 4.675 | 0.130002629 | 6 | 3 | 3 | 0.064171123 | 0.016042781 | 0.00375 | 5.1 | 0.296720509 | 13 | 4 | 9 | 0.06372549 | 0.156862745 | 0.045 | 81.782013 | 0.385116742 | 180.948 | 26.9815 | 153.9665 | 0.110628238 | 0.008247993 | 0.192458125 | 1.77775 | 0.184769528 | 2.328 | 1.2 | 1.128 | 0.261904092 | 0.067501055 | 0.02256 | 1.4652 | 0.053245159 | 1.602 | 1.346 | 0.256 | 0.218673219 | 0.022966148 | 0.00128 | 13.15 | 0.075185247 | 14 | 12 | 2 | 0.02661597 | 0.022813688 | 0.00125 | 4.85 | 0.181806104 | 6 | 3 | 3 | 0.12371134 | 0.015463918 | 0.0075 | 1.8995 | 0.069343748 | 2.22 | 1.64 | 0.58 | 0.029218215 | 0.021584628 | 0.0003625 | 1.648 | 0.167942267 | 2.16 | 1.33 | 0.83 | 0.262135922 | 0.161407767 | 0.0332 | 8.44415 | 0.069136458 | 9.77 | 7.808 | 1.962 | 0.115701403 | 0.184932764 | 0.03924 | 43.675 | 0.599417522 | 115 | 20 | 95 | 0.263308529 | 0.091585575 | 1.9 | 165.55 | 0.60650053 | 329 | 67 | 262 | 0.397463002 | 0.080942314 | 10.48 | 667.3825 | 0.041404248 | 761.3 | 577.6 | 183.7 | 0.057036257 | 0.021636768 | 0.229625 | 1421.525 | 0.097269939 | 1817 | 1267 | 550 | 0.031955119 | 0.178259264 | 2.75 | 2525.775 | 0.096392211 | 2987 | 2123 | 864 | 0.118260732 | 0.042026705 | 4.32 | 4.06875 | 0.1081723 | 4.65 | 3.45 | 1.2 | 0.114285714 | 0.169585253 | 0.024 | 4.31 | 0.047493015 | 4.6 | 4 | 0.6 | 0.213457077 | 0.185614849 | 0.024 | 3.25 | 0.049374789 | 3.5 | 3 | 0.5 | 0.026923077 | 0.184615385 | 0.0025 | 6.20575 | 0.189612522 | 9.53 | 4.07 | 5.46 | 0.076783628 | 0.016396084 | 0.006825 | 2391.85 | 0.200749181 | 3273 | 933 | 2340 | 0.068419842 | 0.009751866 | 2.925 | 4361.15 | 0.185390232 | 5698 | 2740 | 2958 | 0.065326806 | 0.015706866 | 3.6975 | 543.3115 | 0.226960009 | 758.22 | 290.8 | 467.42 | 0.069777651 | 0.013380906 | 0.584275 | 22.595 | 0.194667831 | 28 | 10.5 | 17.5 | 0.247842443 | 0.011617615 | 0.0875 | 592.315 | 0.207018716 | 782 | 326.4 | 455.6 | 0.066012173 | 0.013776453 | 0.5695 | 6.1305 | 0.209601971 | 8.1 | 3.39 | 4.71 | 0.066063127 | 0.013824321 | 0.0058875 | 1.610825 | 0.425312655 | 2.725 | 0.722 | 2.003 | 0.338335946 | 0.011205438 | 0.010015 | 1.7045 | 0.123391369 | 2.01 | 1.33 | 0.68 | 0.029480786 | 0.078028747 | 0.0017 | 0.93225 | 0.070726844 | 1.25 | 0.84 | 0.41 | 0.033521051 | 0.090104586 | 0.001025 | 7.74535 | 0.376897244 | 16.65 | 2.7 | 13.95 | 0.107483845 | 0.008714906 | 0.0174375 | -6.2 | 4 | -44 | 48 | 0.16 | -0.22 | 0.0096 | 15.39785578 | 0.04147875 | 1.206535645 | 5431.252564 | -0.122424701 | 4.407367998 | -3.690455088 | -25.63562258
935 | 0.222222222 | 0.222222222 | 0 | 0.111111111 | 0 | 0.222222222 | 0.111111111 | 0 | 0.111111111 | 0 |  | 32.3333333 | 0.557845331 | 73 | 13 | 60 | 0.250859107 | 0.089347079 | 1.481481479 | 4.333333329 | 0.217571317 | 6 | 3 | 3 | 0.153846154 | 0.153846154 | 0.074074074 | 6.777777771 | 0.500470083 | 13 | 4 | 9 | 0.426229508 | 0.131147541 | 0.444444444 | 73.82093104 | 0.620853931 | 180.948 | 26.9815 | 153.9665 | 0.272352746 | 0.081222071 | 3.801641968 | 1.668999998 | 0.110480945 | 1.807 | 1.2 | 0.607 | 0.240596498 | 0.079888157 | 0.014987654 | 1.438999999 | 0.024715272 | 1.468 | 1.36 | 0.108 | 0.226700641 | 0.105011196 | 0.002666667 | 13.1111111 | 0.075798915 | 14 | 12 | 2 | 0.118644068 | 0.203389831 | 0.049382716 | 4.555555551 | 0.233943001 | 6 | 3 | 3 | 0.146341463 | 0.146341463 | 0.074074074 | 1.88222222 | 0.075666801 | 2.03 | 1.64 | 0.39 | 0.239669421 | 0.193624557 | 0.019259259 | 1.646666665 | 0.113613079 | 2.16 | 1.5 | 0.66 | 0.145748988 | 0.101214575 | 0.008148148 | 8.723111102 | 0.076060821 | 9.77 | 7.93 | 1.84 | 0.124445916 | 0.101008814 | 0.022716049 | 46.4444444 | 0.592364981 | 115 | 20 | 95 | 0.275119617 | 0.04784689 | 1.172839504 | 152.8888887 | 0.572969467 | 329 | 70 | 259 | 0.239098837 | 0.101744186 | 6.395061716 | 655.3111105 | 0.079377816 | 761.3 | 577.6 | 183.7 | 0.129082031 | 0.195869646 | 4.53580246 | 1525.666665 | 0.121821869 | 1817 | 1310 | 507 | 0.264656616 | 0.190809118 | 25.03703699 | 2595.444442 | 0.090169697 | 2987 | 2123 | 864 | 0.127873625 | 0.09088574 | 10.66666665 | 4.161111107 | 0.07069801 | 4.65 | 3.8 | 0.85 | 0.124165554 | 0.20293725 | 0.020987654 | 4.333333329 | 0.030769231 | 4.6 | 4.1 | 0.5 | 0.117948718 | 0.105128205 | 0.006172839 | 3.33333333 | 0.037416574 | 3.5 | 3.15 | 0.35 | 0.233333333 | 0.21 | 0.017283951 | 5.868888883 | 0.285332401 | 9.53 | 4.07 | 5.46 | 0.180424082 | 0.154108292 | 0.134814815 | 2167.444442 | 0.362676365 | 3273 | 933 | 2340 | 0.167785923 | 0.095657969 | 57.77777766 | 4017.555552 | 0.267561557 | 5698 | 2740 | 2958 | 0.15758615 | 0.151557055 | 73.03703689 | 498.0999995 | 0.343403673 | 758.22 | 290.8 | 467.42 | 0.16913605 | 0.129737447 | 11.54123454 | 20.65555553 | 0.305800941 | 28 | 10.5 | 17.5 | 0.150618612 | 0.112963959 | 0.432098765 | 542.3444439 | 0.315329087 | 782 | 326.4 | 455.6 | 0.160209789 | 0.133740345 | 11.24938269 | 5.626666661 | 0.317023399 | 8.1 | 3.39 | 4.71 | 0.159952607 | 0.133886256 | 0.116296296 | 1.508444443 | 0.41963534 | 2.725 | 0.722 | 2.003 | 0.200721862 | 0.106364172 | 0.04945679 | 1.736666665 | 0.121967869 | 2.01 | 1.33 | 0.68 | 0.257197697 | 0.08509277 | 0.016790123 | 0.989999999 | 0.144192681 | 1.25 | 0.84 | 0.41 | 0.280583614 | 0.094276094 | 0.010123457 | 7.297111104 | 0.57321329 | 16.65 | 2.7 | 13.95 | 0.253524987 | 0.08222432 | 0.344444444 | -15.30864194 | 2 | -30 | 32 | 0.098765432 | -1.481481479 | 0.078036884 | 14.42584136 | 0.018172839 | 1.085140961 | 23616.21868 | -0.128557107 | 1.889345239 | -3.729307719 | -104.4463778
76.5 | 0 | 0.26 | 0.23 | 0.25 | 0 | 0.26 | 0 | 0 | 0 | 0 |  | 27.67 | 0.286720011 | 41 | 22 | 19 | 0.385254789 | 0.206722082 | 1.2844 | 4.26 | 0.102965785 | 5 | 4 | 1 | 0.305164319 | 0.244131455 | 0.0676 | 4.99 | 0.143100767 | 6 | 4 | 2 | 0.300601202 | 0.208416834 | 0.13 | 61.3159364 | 0.3063832 | 92.90364 | 47.867 | 45.03664 | 0.393942388 | 0.202972029 | 3.044476864 | 1.54862 | 0.165193047 | 1.807 | 1.2 | 0.607 | 0.303379783 | 0.193720861 | 0.039455 | 1.41138 | 0.039720825 | 1.468 | 1.346 | 0.122 | 0.270430359 | 0.219345605 | 0.0072956 | 13.48 | 0.065079265 | 14 | 12 | 2 | 0.238872404 | 0.231454006 | 0.1196 | 4.99 | 0.143100767 | 6 | 4 | 2 | 0.300601202 | 0.208416834 | 0.13 | 2.022 | 0.062514399 | 2.22 | 1.86 | 0.36 | 0.252522255 | 0.239169139 | 0.021528 | 1.6063 | 0.027864254 | 1.66 | 1.54 | 0.12 | 0.258357716 | 0.249268505 | 0.0078 | 8.81959 | 0.072509026 | 9.77 | 8.17 | 1.6 | 0.276940311 | 0.240850198 | 0.104 | 60.88 | 0.515974163 | 115 | 38 | 77 | 0.472240473 | 0.162286465 | 5.005 | 156.65 | 0.453842045 | 279 | 105 | 174 | 0.445260134 | 0.174273859 | 11.31 | 656.437 | 0.007871611 | 663.8 | 650.3 | 13.5 | 0.262916319 | 0.22784974 | 0.8073 | 1423.14 | 0.073414418 | 1592 | 1310 | 282 | 0.27966328 | 0.239329932 | 18.33 | 2715.13 | 0.078714734 | 2987 | 2416 | 571 | 0.275032871 | 0.231355405 | 37.115 | 4.181 | 0.074984637 | 4.65 | 3.8 | 0.85 | 0.27804353 | 0.236307104 | 0.05525 | 4.35 | 0.01990863 | 4.5 | 4.3 | 0.2 | 0.25862069 | 0.257011494 | 0.013 | 3.2735 | 0.023210208 | 3.35 | 3.15 | 0.2 | 0.255842371 | 0.250190927 | 0.013 | 5.4231 | 0.141051465 | 6.7 | 4.82 | 1.88 | 0.321218491 | 0.231085541 | 0.127088 | 2245.23 | 0.136645299 | 2741 | 1933 | 808 | 0.317410688 | 0.223843437 | 54.6208 | 3805.25 | 0.201290917 | 5015 | 2945 | 2070 | 0.34265817 | 0.193482688 | 134.55 | 478.6604 | 0.264754274 | 680.19 | 341.8 | 338.39 | 0.369467372 | 0.17851905 | 21.99535 | 21.131 | 0.169344891 | 26.8 | 17.5 | 9.3 | 0.329752496 | 0.190478444 | 0.55614 | 528.324 | 0.235044545 | 725.9 | 396.6 | 329.3 | 0.357231547 | 0.18766893 | 21.4045 | 5.4755 | 0.239632499 | 7.57 | 4.1 | 3.47 | 0.359455757 | 0.187197516 | 0.22555 | 1.5634 | 0.204745077 | 1.901 | 1.051 | 0.85 | 0.303984905 | 0.174785723 | 0.05525 | 1.6284 | 0.114488746 | 1.81 | 1.33 | 0.48 | 0.288995333 | 0.20418816 | 0.0312 | 0.8914 | 0.048512406 | 0.95 | 0.84 | 0.11 | 0.277092214 | 0.235584474 | 0.00715 | 6.60282 | 0.229198254 | 8.57 | 4.507 | 4.063 | 0.337461872 | 0.177472656 | 0.2746588 | -4.2768 | 2 | -7 | 9 | 0.1352 | -0.455 | 0.039546 | 11.51553317 | 0.029093 | 1.097812414 | 7298.734082 | -0.108444411 | 3.11113358 | -4.709109326 | -57.67517563
617.2 | 0.23 | 0.18 | 0 | 0.12 | 0.13 | 0.19 | 0.15 | 0 | 0 | 0 |  | 29.12 | 0.405053281 | 42 | 13 | 29 | 0.216346154 | 0.102678571 | 1.0005 | 4.24 | 0.189032688 | 5 | 3 | 2 | 0.153301887 | 0.162735849 | 0.0598 | 6.8 | 0.510698687 | 13 | 4 | 9 | 0.439705882 | 0.105882353 | 0.3726 | 64.9631486 | 0.43170058 | 95.94 | 26.9815 | 68.9585 | 0.221525593 | 0.095527159 | 2.37906825 | 1.72299 | 0.171235211 | 2.328 | 1.2 | 1.128 | 0.175648147 | 0.083575645 | 0.0175968 | 1.4529 | 0.046192213 | 1.602 | 1.36 | 0.242 | 0.143340904 | 0.11232707 | 0.0037752 | 12.92 | 0.077151305 | 14 | 12 | 2 | 0.13003096 | 0.213622291 | 0.0552 | 4.5 | 0.248451997 | 6 | 3 | 3 | 0.16 | 0.153333333 | 0.0828 | 1.8497 | 0.082269528 | 2.03 | 1.64 | 0.39 | 0.208520301 | 0.203924961 | 0.017043 | 1.6476 | 0.142798506 | 2.16 | 1.33 | 0.83 | 0.196649672 | 0.10494052 | 0.016185 | 8.74311 | 0.07891669 | 9.77 | 7.808 | 1.962 | 0.134094161 | 0.116095989 | 0.0306072 | 42.21 | 0.663859883 | 115 | 20 | 95 | 0.326936745 | 0.071073205 | 1.71 | 148.47 | 0.665443703 | 329 | 67 | 262 | 0.332390382 | 0.05866505 | 5.109 | 644.281 | 0.058431488 | 684.9 | 577.6 | 107.3 | 0.159456821 | 0.206195744 | 3.70185 | 1505.74 | 0.134148264 | 1817 | 1267 | 550 | 0.277544596 | 0.109388075 | 16.445 | 2607.86 | 0.084639452 | 2987 | 2218 | 769 | 0.137446029 | 0.110565751 | 11.9964 | 4.1235 | 0.095484245 | 4.65 | 3.45 | 1.2 | 0.135321935 | 0.108766824 | 0.01872 | 4.33 | 0.039396587 | 4.6 | 4 | 0.6 | 0.159353349 | 0.120092379 | 0.0117 | 3.3085 | 0.051073172 | 3.5 | 3 | 0.5 | 0.243312679 | 0.117878193 | 0.01495 | 5.5778 | 0.20310533 | 6.98 | 4.07 | 2.91 | 0.187708416 | 0.167826025 | 0.100395 | 2048.67 | 0.340809313 | 2890 | 933 | 1957 | 0.211600697 | 0.104746006 | 67.5165 | 3914.5 | 0.241595955 | 5015 | 2740 | 2275 | 0.243415506 | 0.160991187 | 99.4175 | 475.8821 | 0.307734 | 680.19 | 290.8 | 389.39 | 0.271571677 | 0.140547417 | 17.016343 | 20.107 | 0.312944765 | 28 | 10.5 | 17.5 | 0.208882479 | 0.120107425 | 0.60375 | 523.026 | 0.2888972 | 725.9 | 326.4 | 399.5 | 0.263698172 | 0.143533973 | 17.45815 | 5.4185 | 0.290470512 | 7.57 | 3.39 | 4.18 | 0.265442466 | 0.143895912 | 0.182666 | 1.42378 | 0.486440125 | 2.725 | 0.722 | 2.003 | 0.287087893 | 0.116633188 | 0.0691035 | 1.754 | 0.134549601 | 2.01 | 1.33 | 0.68 | 0.263568985 | 0.090992018 | 0.018768 | 0.995 | 0.145319127 | 1.25 | 0.84 | 0.41 | 0.288944724 | 0.101306533 | 0.011316 | 6.31179 | 0.419633455 | 10.28 | 2.7 | 7.58 | 0.244304706 | 0.098387304 | 0.26151 | -18.078 | 4 | -44 | 48 | 0.0988 | -1.3156 | 0.03544944 | 14.68631892 | 0.0344922 | 1.19432416 | 6882.962668 | -0.143681135 | 3.429078942 | -3.555133507 | -34.75391373
788.8 | 0 | 0 | 0 | 0.22 | 0 | 0.22 | 0.14 | 0.22 | 0.2 | 0 |  | 50.62 | 0.388825914 | 73 | 24 | 49 | 0.288423548 | 0.104306598 | 2.156 | 5.2 | 0.148960898 | 6 | 4 | 2 | 0.253846154 | 0.169230769 | 0.0968 | 5.14 | 0.145641769 | 6 | 4 | 2 | 0.256809339 | 0.171206226 | 0.0968 | 120.7669428 | 0.43461895 | 180.948 | 51.9961 | 128.9519 | 0.299664785 | 0.094720805 | 5.6738836 | 1.73288 | 0.204589351 | 2.241 | 1.2 | 1.041 | 0.284509025 | 0.152347537 | 0.0503844 | 1.45916 | 0.052619342 | 1.58 | 1.36 | 0.22 | 0.238219249 | 0.205049481 | 0.010648 | 13.56 | 0.061098275 | 14 | 12 | 2 | 0.227138643 | 0.194690265 | 0.0968 | 5.14 | 0.145641769 | 6 | 4 | 2 | 0.256809339 | 0.171206226 | 0.0968 | 1.9268 | 0.057093627 | 2.03 | 1.73 | 0.3 | 0.231783268 | 0.197529583 | 0.01452 | 1.6056 | 0.16056762 | 2.16 | 1.3 | 0.86 | 0.188340807 | 0.178126557 | 0.026488 | 8.2922 | 0.120715863 | 9.77 | 6.83 | 2.94 | 0.259207448 | 0.181206435 | 0.142296 | 56.46 | 0.611308298 | 115 | 20 | 95 | 0.448104853 | 0.049592632 | 2.926 | 184.9 | 0.506594151 | 329 | 78 | 251 | 0.249107626 | 0.092806923 | 7.7308 | 686.386 | 0.056607418 | 761.3 | 652.8 | 108.5 | 0.221828534 | 0.209235037 | 4.774 | 1501.36 | 0.055861785 | 1592 | 1382 | 210 | 0.233281824 | 0.202509725 | 10.164 | 2474.76 | 0.126198954 | 2987 | 2123 | 864 | 0.26553686 | 0.171572193 | 38.016 | 4.167 | 0.09613051 | 4.65 | 3.6 | 1.05 | 0.24550036 | 0.190064795 | 0.05082 | 4.258 | 0.05887062 | 4.6 | 3.9 | 0.7 | 0.151244716 | 0.201503053 | 0.02156 | 3.299 | 0.028190361 | 3.45 | 3.15 | 0.3 | 0.146408002 | 0.210063656 | 0.00924 | 7.501 | 0.224856558 | 9.53 | 5.13 | 4.4 | 0.254099453 | 0.150459939 | 0.1936 | 2679.72 | 0.145203191 | 3273 | 2130 | 1143 | 0.244279253 | 0.174869016 | 50.292 | 4778.1 | 0.212173833 | 5698 | 2945 | 2753 | 0.238504845 | 0.135597832 | 121.132 | 584.6218 | 0.24819967 | 758.22 | 341.8 | 416.42 | 0.259388206 | 0.128623325 | 18.32248 | 24.876 | 0.094236697 | 28 | 21 | 7 | 0.157581605 | 0.185721177 | 0.2156 | 631.708 | 0.216831967 | 782 | 396.6 | 385.4 | 0.247582744 | 0.138120777 | 16.9576 | 6.559 | 0.217905063 | 8.1 | 4.1 | 4 | 0.24698887 | 0.137520964 | 0.176 | 1.81396 | 0.271670752 | 2.725 | 1.09 | 1.635 | 0.210313348 | 0.132196961 | 0.050358 | 1.6356 | 0.124869605 | 1.88 | 1.33 | 0.55 | 0.252873563 | 0.178894595 | 0.02662 | 0.9232 | 0.05286317 | 0.97 | 0.84 | 0.13 | 0.231152513 | 0.20017331 | 0.006292 | 11.1646 | 0.311521124 | 16.65 | 7.19 | 9.46 | 0.298264156 | 0.141679953 | 0.41624 | -4.8192 | 4 | -9 | 13 | 0.1936 | -0.4356 | 0.03045328 | 13.27303234 | 0.0417664 | 1.175675287 | 4793.793549 | -0.160462722 | 4.864658168 | -4.508352901 | -29.21862558
551.8 | 0 | 0.18 | 0 | 0.1 | 0 | 0.21 | 0.1 | 0.21 | 0.2 | 0 |  | 48.89 | 0.428237282 | 73 | 22 | 51 | 0.298629577 | 0.080998159 | 1.836 | 5.13 | 0.159927236 | 6 | 4 | 2 | 0.245614035 | 0.140350877 | 0.0756 | 4.81 | 0.154728604 | 6 | 4 | 2 | 0.124740125 | 0.14968815 | 0.036 | 116.5919344 | 0.474517054 | 180.948 | 47.867 | 133.081 | 0.310395399 | 0.07389928 | 4.790916 | 1.8036 | 0.159665448 | 2.241 | 1.2 | 1.041 | 0.260928144 | 0.066533599 | 0.021861 | 1.47264 | 0.044259387 | 1.58 | 1.36 | 0.22 | 0.225309648 | 0.092351152 | 0.00462 | 13.22 | 0.073789703 | 14 | 12 | 2 | 0.105900151 | 0.163388805 | 0.036 | 4.81 | 0.154728604 | 6 | 4 | 2 | 0.124740125 | 0.14968815 | 0.036 | 1.9064 | 0.055871327 | 2.03 | 1.73 | 0.3 | 0.223615191 | 0.190568611 | 0.01323 | 1.5682 | 0.145770549 | 2.16 | 1.3 | 0.86 | 0.137737533 | 0.174084938 | 0.01806 | 8.0903 | 0.101436776 | 9.77 | 6.83 | 2.94 | 0.1207619 | 0.17728638 | 0.06174 | 49.1 | 0.535068188 | 115 | 20 | 95 | 0.234215886 | 0.040733198 | 0.95 | 157.31 | 0.52404459 | 329 | 78 | 251 | 0.209141186 | 0.104125612 | 5.271 | 685.702 | 0.056716614 | 761.3 | 652.8 | 108.5 | 0.222049812 | 0.095201706 | 2.17 | 1455.6 | 0.069501102 | 1592 | 1310 | 282 | 0.109370706 | 0.161995054 | 5.076 | 2442.38 | 0.107797736 | 2987 | 2123 | 864 | 0.122298741 | 0.173846822 | 17.28 | 4.0305 | 0.087857886 | 4.65 | 3.6 | 1.05 | 0.115370301 | 0.18756978 | 0.02205 | 4.226 | 0.052446604 | 4.6 | 3.9 | 0.7 | 0.108849976 | 0.193800284 | 0.0147 | 3.2615 | 0.030341354 | 3.45 | 3.15 | 0.3 | 0.105779549 | 0.17384639 | 0.0054 | 7.3152 | 0.251496396 | 9.53 | 4.82 | 4.71 | 0.260553368 | 0.118602362 | 0.16956 | 2604.1 | 0.174983496 | 3273 | 1933 | 1340 | 0.251372835 | 0.13361238 | 48.24 | 4765.25 | 0.197489282 | 5698 | 2945 | 2753 | 0.239147999 | 0.061801584 | 55.06 | 584.0909 | 0.232501958 | 758.22 | 341.8 | 416.42 | 0.259623973 | 0.058518289 | 8.3284 | 24.102 | 0.126604649 | 28 | 18.8 | 9.2 | 0.116172932 | 0.140403286 | 0.1656 | 628.923 | 0.205572667 | 782 | 396.6 | 385.4 | 0.248679091 | 0.063060184 | 7.708 | 6.5271 | 0.207183796 | 8.1 | 4.1 | 4 | 0.248195983 | 0.062815033 | 0.08 | 1.6381 | 0.321424463 | 2.725 | 1.051 | 1.674 | 0.166351261 | 0.115487455 | 0.030132 | 1.7071 | 0.099595443 | 1.88 | 1.33 | 0.55 | 0.231269404 | 0.077909906 | 0.01155 | 0.931 | 0.041196152 | 0.97 | 0.84 | 0.13 | 0.218796992 | 0.090225564 | 0.00273 | 10.48306 | 0.399850219 | 16.65 | 4.507 | 12.143 | 0.317655341 | 0.077387709 | 0.437148 | -2.28 | 4 | -9 | 13 | 0.1764 | -0.189 | 0.0120393 | 14.52073666 | 0.0335224 | 1.174958564 | 7412.724532 | -0.111959169 | 3.481222079 | -3.924801674 | -39.57727155
699.6 | 0 | 0 | 0 | 0.23 | 0 | 0.23 | 0.11 | 0.23 | 0.2 | 0 |  | 50.73 | 0.393127287 | 73 | 24 | 49 | 0.287798147 | 0.108811354 | 2.254 | 5.2 | 0.151423228 | 6 | 4 | 2 | 0.265384615 | 0.176923077 | 0.1058 | 5.11 | 0.146169675 | 6 | 4 | 2 | 0.270058708 | 0.180039139 | 0.1058 | 121.1226402 | 0.438794776 | 180.948 | 51.9961 | 128.9519 | 0.298784768 | 0.098735488 | 5.9317874 | 1.73862 | 0.207552784 | 2.241 | 1.2 | 1.041 | 0.296459261 | 0.158746592 | 0.0550689 | 1.46124 | 0.053146232 | 1.58 | 1.36 | 0.22 | 0.248692891 | 0.214064767 | 0.011638 | 13.54 | 0.062161375 | 14 | 12 | 2 | 0.237813885 | 0.203840473 | 0.1058 | 5.11 | 0.146169675 | 6 | 4 | 2 | 0.270058708 | 0.180039139 | 0.1058 | 1.9262 | 0.058375862 | 2.03 | 1.73 | 0.3 | 0.242394352 | 0.206572526 | 0.01587 | 1.5864 | 0.151599524 | 2.16 | 1.3 | 0.86 | 0.149773071 | 0.188477055 | 0.021758 | 8.2803 | 0.123152261 | 9.77 | 6.83 | 2.94 | 0.271379056 | 0.189715348 | 0.155526 | 57.69 | 0.599099146 | 115 | 20 | 95 | 0.458485006 | 0.038134859 | 2.4035 | 179.65 | 0.509865966 | 329 | 78 | 251 | 0.201447259 | 0.099860841 | 6.3503 | 685.759 | 0.0569797 | 761.3 | 652.8 | 108.5 | 0.222031355 | 0.218945723 | 4.991 | 1498.74 | 0.056598847 | 1592 | 1382 | 210 | 0.244311889 | 0.212084818 | 11.109 | 2472.64 | 0.127932563 | 2987 | 2123 | 864 | 0.277844733 | 0.171719296 | 39.744 | 4.1505 | 0.096034443 | 4.65 | 3.6 | 1.05 | 0.257679798 | 0.199494037 | 0.055545 | 4.247 | 0.058197772 | 4.6 | 3.9 | 0.7 | 0.119142924 | 0.211207911 | 0.01771 | 3.2935 | 0.027465782 | 3.45 | 3.15 | 0.3 | 0.115226962 | 0.219978746 | 0.00759 | 7.5015 | 0.2280595 | 9.53 | 5.13 | 4.4 | 0.254082517 | 0.157288542 | 0.2024 | 2666.68 | 0.146827908 | 3273 | 2130 | 1143 | 0.245473773 | 0.183711581 | 52.578 | 4765.85 | 0.216662536 | 5698 | 2945 | 2753 | 0.239117891 | 0.142125749 | 126.638 | 582.8517 | 0.252935422 | 758.22 | 341.8 | 416.42 | 0.260175959 | 0.13487822 | 19.15532 | 24.764 | 0.093641762 | 28 | 21 | 7 | 0.124374091 | 0.195041189 | 0.1771 | 629.382 | 0.221181365 | 782 | 396.6 | 385.4 | 0.248497733 | 0.144932648 | 17.7284 | 6.5355 | 0.222311052 | 8.1 | 4.1 | 4 | 0.24787698 | 0.144288884 | 0.184 | 1.77914 | 0.264937893 | 2.725 | 1.09 | 1.635 | 0.168480277 | 0.140910777 | 0.0413655 | 1.6414 | 0.125473101 | 1.88 | 1.33 | 0.55 | 0.263433654 | 0.186365298 | 0.029095 | 0.9238 | 0.053728364 | 0.97 | 0.84 | 0.13 | 0.24150249 | 0.209136177 | 0.006877 | 11.1469 | 0.31519202 | 16.65 | 7.19 | 9.46 | 0.298737766 | 0.148355148 | 0.43516 | -4.7272 | 4 | -9 | 13 | 0.2116 | -0.4761 | 0.03637933 | 13.12584591 | 0.0422024 | 1.175564236 | 4647.103495 | -0.155859131 | 4.773860283 | -4.690870789 | -30.5734689
547.6 | 0 | 0 | 0.2 | 0 | 0.21 | 0.17 | 0.21 | 0.21 | 0 | 0 |  | 43.91 | 0.366200412 | 72 | 23 | 49 | 0.344340697 | 0.104759736 | 2.058 | 5.01 | 0.127791284 | 6 | 4 | 2 | 0.251497006 | 0.159680639 | 0.084 | 4.79 | 0.159799802 | 6 | 4 | 2 | 0.263048017 | 0.175365344 | 0.0882 | 102.7692588 | 0.412328831 | 178.49 | 50.9415 | 127.5485 | 0.364728718 | 0.099137623 | 5.357037 | 1.87226 | 0.199678385 | 2.328 | 1.392 | 0.936 | 0.26111758 | 0.148697296 | 0.039312 | 1.48098 | 0.068142438 | 1.602 | 1.346 | 0.256 | 0.227160394 | 0.18177153 | 0.010752 | 13.16 | 0.075008892 | 14 | 12 | 2 | 0.212765957 | 0.191489362 | 0.084 | 4.79 | 0.159799802 | 6 | 4 | 2 | 0.263048017 | 0.175365344 | 0.0882 | 1.9168 | 0.101532219 | 2.22 | 1.7 | 0.52 | 0.23163606 | 0.186247913 | 0.02184 | 1.6039 | 0.197388171 | 2.16 | 1.3 | 0.86 | 0.282810649 | 0.170210113 | 0.037926 | 8.13348 | 0.097502221 | 9.063 | 6.83 | 2.233 | 0.222856637 | 0.176345181 | 0.093786 | 33.29 | 0.269927073 | 47 | 20 | 27 | 0.282367077 | 0.126164013 | 1.134 | 142.99 | 0.687210184 | 329 | 67 | 262 | 0.483180642 | 0.098398489 | 11.5542 | 667.169 | 0.018350238 | 684.9 | 650.3 | 34.6 | 0.21558106 | 0.19494311 | 1.4532 | 1412.97 | 0.067832906 | 1558 | 1267 | 291 | 0.23155481 | 0.188305484 | 12.8331 | 2464.59 | 0.094785957 | 2828 | 2218 | 610 | 0.229490503 | 0.188988838 | 25.62 | 3.9955 | 0.111580325 | 4.65 | 3.45 | 1.2 | 0.24439995 | 0.181328995 | 0.05292 | 4.216 | 0.060166317 | 4.6 | 3.9 | 0.7 | 0.229127135 | 0.194259962 | 0.03087 | 3.237 | 0.048237307 | 3.45 | 3 | 0.45 | 0.22381835 | 0.194624652 | 0.019845 | 6.8789 | 0.198266402 | 9.16 | 4.98 | 4.18 | 0.279637733 | 0.144790592 | 0.17556 | 2475.67 | 0.123495354 | 2890 | 2125 | 765 | 0.245145759 | 0.180254234 | 33.7365 | 4733.6 | 0.12823422 | 5470 | 3650 | 1820 | 0.242669427 | 0.154216664 | 76.44 | 570.3053 | 0.118701858 | 680.19 | 459.7 | 220.49 | 0.202755086 | 0.161211898 | 7.49666 | 23.218 | 0.180584565 | 28 | 17.5 | 10.5 | 0.253251787 | 0.150745112 | 0.441 | 622.324 | 0.107446813 | 725.9 | 514.2 | 211.7 | 0.198293815 | 0.165251541 | 7.1978 | 6.446 | 0.110823496 | 7.57 | 5.31 | 2.26 | 0.19964319 | 0.164753335 | 0.07684 | 1.58922 | 0.420069853 | 2.725 | 0.833 | 1.892 | 0.360082305 | 0.110072866 | 0.0834372 | 1.7325 | 0.106563092 | 1.96 | 1.46 | 0.5 | 0.237575758 | 0.176969697 | 0.02205 | 0.932 | 0.049098975 | 0.98 | 0.86 | 0.12 | 0.220815451 | 0.184549356 | 0.00504 | 9.00011 | 0.299128286 | 13.31 | 6.11 | 7.2 | 0.310562871 | 0.135776118 | 0.3024 | -2.6224 | 4 | -6 | 10 | 0.1428 | -0.2646 | 0.0157437 | 13.35501371 | 0.0560222 | 1.205540907 | 2876.133231 | -0.034703469 | 4.871843621 | -3.440235213 | -17.19594243
59 | 0 | 0.26 | 0.22 | 0.26 | 0 | 0.26 | 0 | 0 | 0 | 0 |  | 27.68 | 0.286426246 | 41 | 22 | 19 | 0.385115607 | 0.206647399 | 1.2844 | 4.26 | 0.102965785 | 5 | 4 | 1 | 0.305164319 | 0.244131455 | 0.0676 | 5 | 0.144222051 | 6 | 4 | 2 | 0.312 | 0.208 | 0.1352 | 61.3264824 | 0.306240312 | 92.90364 | 47.867 | 45.03664 | 0.393874644 | 0.202937125 | 3.044476864 | 1.5467 | 0.166614796 | 1.807 | 1.2 | 0.607 | 0.303756385 | 0.201719791 | 0.0410332 | 1.41152 | 0.03961334 | 1.468 | 1.346 | 0.122 | 0.270403537 | 0.20978803 | 0.0069784 | 13.48 | 0.065079265 | 14 | 12 | 2 | 0.228486647 | 0.231454006 | 0.1144 | 5 | 0.144222051 | 6 | 4 | 2 | 0.312 | 0.208 | 0.1352 | 2.0198 | 0.061809953 | 2.22 | 1.86 | 0.36 | 0.241806119 | 0.239429646 | 0.020592 | 1.6066 | 0.028019418 | 1.66 | 1.54 | 0.12 | 0.268641852 | 0.249221959 | 0.008112 | 8.82666 | 0.073190385 | 9.77 | 8.17 | 1.6 | 0.287787226 | 0.240657281 | 0.10816 | 61.56 | 0.517183463 | 115 | 38 | 77 | 0.485705003 | 0.160493827 | 5.2052 | 158.16 | 0.455657156 | 279 | 105 | 174 | 0.458649469 | 0.172610015 | 11.7624 | 656.462 | 0.007835119 | 663.8 | 650.3 | 13.5 | 0.262906307 | 0.21793493 | 0.7722 | 1424.92 | 0.074260904 | 1592 | 1310 | 282 | 0.290486483 | 0.239030963 | 19.0632 | 2716.72 | 0.079191547 | 2987 | 2416 | 571 | 0.285866781 | 0.231220001 | 38.5996 | 4.185 | 0.07572259 | 4.65 | 3.8 | 0.85 | 0.288888889 | 0.236081243 | 0.05746 | 4.352 | 0.020157824 | 4.5 | 4.3 | 0.2 | 0.268841912 | 0.256893382 | 0.01352 | 3.274 | 0.023309449 | 3.35 | 3.15 | 0.2 | 0.266035431 | 0.250152718 | 0.01352 | 5.4246 | 0.140879062 | 6.7 | 4.82 | 1.88 | 0.321129669 | 0.231021642 | 0.127088 | 2244.9 | 0.136712604 | 2741 | 1933 | 808 | 0.317457348 | 0.223876342 | 54.6208 | 3798.2 | 0.202882742 | 5015 | 2945 | 2070 | 0.343294192 | 0.201595493 | 139.932 | 477.4814 | 0.266910306 | 680.19 | 341.8 | 338.39 | 0.370379663 | 0.186118245 | 22.875164 | 21.166 | 0.168185276 | 26.8 | 17.5 | 9.3 | 0.329207219 | 0.181895493 | 0.53196 | 527.148 | 0.236864842 | 725.9 | 396.6 | 329.3 | 0.358028485 | 0.1956111 | 22.26068 | 5.4634 | 0.241450108 | 7.57 | 4.1 | 3.47 | 0.360251858 | 0.195116594 | 0.234572 | 1.56622 | 0.205471417 | 1.901 | 1.051 | 0.85 | 0.315575079 | 0.174471019 | 0.05746 | 1.6256 | 0.116127395 | 1.81 | 1.33 | 0.48 | 0.28949311 | 0.212721457 | 0.032448 | 0.8912 | 0.04873715 | 0.95 | 0.84 | 0.11 | 0.277154399 | 0.245062837 | 0.007436 | 6.61362 | 0.228869053 | 8.57 | 4.507 | 4.063 | 0.336910799 | 0.177182844 | 0.2746588 | -4.3888 | 2 | -7 | 9 | 0.1352 | -0.4732 | 0.04112784 | 11.50512559 | 0.029016 | 1.097808234 | 7331.763504 | -0.11025072 | 3.132622903 | -4.725543644 | -57.7317255
374.3 | 0.15 | 0.14 | 0 | 0.22 | 0.12 | 0.22 | 0 | 0 | 0.15 | 0 |  | 35.08 | 0.533603289 | 73 | 13 | 60 | 0.312143672 | 0.055587229 | 1.35 | 4.49 | 0.205322987 | 6 | 3 | 3 | 0.200445434 | 0.100222717 | 0.0675 | 6.16 | 0.479773025 | 13 | 4 | 9 | 0.316558442 | 0.090909091 | 0.189 | 80.7156278 | 0.596553527 | 180.948 | 26.9815 | 153.9665 | 0.336269453 | 0.050141777 | 3.46424625 | 1.70701 | 0.191751318 | 2.328 | 1.2 | 1.128 | 0.163654577 | 0.154656387 | 0.0297792 | 1.45393 | 0.047264932 | 1.602 | 1.36 | 0.242 | 0.132220946 | 0.205787074 | 0.0063888 | 13.18 | 0.074633278 | 14 | 12 | 2 | 0.233687405 | 0.136570561 | 0.066 | 4.66 | 0.210737918 | 6 | 3 | 3 | 0.283261803 | 0.096566524 | 0.099 | 1.888 | 0.077079783 | 2.03 | 1.64 | 0.39 | 0.23654661 | 0.13029661 | 0.01287 | 1.5589 | 0.063728794 | 1.66 | 1.33 | 0.33 | 0.234267753 | 0.102379883 | 0.008712 | 8.68531 | 0.089888185 | 9.77 | 7.808 | 1.962 | 0.247475335 | 0.107878706 | 0.0517968 | 57.73 | 0.566855433 | 115 | 26 | 89 | 0.438247012 | 0.067555864 | 2.937 | 147.16 | 0.536846763 | 279 | 67 | 212 | 0.417097037 | 0.054634412 | 5.5968 | 661.807 | 0.076595082 | 761.3 | 577.6 | 183.7 | 0.172550305 | 0.1309143 | 4.13325 | 1496.72 | 0.119801791 | 1817 | 1267 | 550 | 0.182098188 | 0.101582126 | 9.9 | 2556.44 | 0.119730468 | 2987 | 2123 | 864 | 0.257052777 | 0.124567758 | 28.512 | 4.0975 | 0.08875844 | 4.65 | 3.45 | 1.2 | 0.24966443 | 0.101037218 | 0.03168 | 4.278 | 0.037045414 | 4.5 | 4 | 0.5 | 0.23141655 | 0.112201964 | 0.0132 | 3.284 | 0.043325643 | 3.5 | 3 | 0.5 | 0.159866017 | 0.109622412 | 0.009 | 6.0914 | 0.280193686 | 9.53 | 4.07 | 5.46 | 0.234675116 | 0.100223266 | 0.12285 | 2228.14 | 0.313786199 | 3273 | 933 | 2340 | 0.220340733 | 0.062810236 | 52.65 | 4073.3 | 0.270560436 | 5698 | 2740 | 2958 | 0.209829868 | 0.100900989 | 66.555 | 509.7648 | 0.34220612 | 758.22 | 290.8 | 467.42 | 0.223108775 | 0.085568874 | 10.51695 | 20.732 | 0.25057116 | 26.8 | 10.5 | 16.3 | 0.284391279 | 0.075969516 | 0.5379 | 552.052 | 0.307760751 | 782 | 326.4 | 455.6 | 0.212479984 | 0.088687298 | 10.251 | 5.7199 | 0.309499647 | 8.1 | 3.39 | 4.71 | 0.212416301 | 0.088900156 | 0.105975 | 1.44806 | 0.346364332 | 2 | 0.722 | 1.278 | 0.207173736 | 0.074789719 | 0.028755 | 1.7227 | 0.135358281 | 2.01 | 1.33 | 0.68 | 0.175015963 | 0.169849655 | 0.02244 | 0.9688 | 0.131136977 | 1.25 | 0.84 | 0.41 | 0.193538398 | 0.190751445 | 0.01353 | 7.782 | 0.538778748 | 16.65 | 2.7 | 13.95 | 0.320932922 | 0.052043177 | 0.313875 | -14.534 | 4 | -44 | 48 | 0.1056 | -0.792 | 0.0228096 | 14.67453942 | 0.0349725 | 1.194262865 | 6568.8054 | -0.13673849 | 3.477753729 | -4.931086998 | -46.59865855
554.1 | 0.18 | 0.18 | 0 | 0.12 | 0.14 | 0.2 | 0.18 | 0 | 0 | 0 |  | 30.54 | 0.375754965 | 42 | 13 | 29 | 0.247544204 | 0.076620825 | 0.9396 | 4.34 | 0.176142994 | 5 | 3 | 2 | 0.161290323 | 0.124423963 | 0.0504 | 6.42 | 0.495601327 | 13 | 4 | 9 | 0.364485981 | 0.112149533 | 0.2916 | 68.33355 | 0.399835459 | 95.94 | 26.9815 | 68.9585 | 0.252719199 | 0.071072994 | 2.2342554 | 1.72808 | 0.174919275 | 2.328 | 1.2 | 1.128 | 0.18860238 | 0.083329475 | 0.0189504 | 1.454 | 0.047597618 | 1.602 | 1.36 | 0.242 | 0.154250344 | 0.112242091 | 0.0040656 | 13 | 0.076923077 | 14 | 12 | 2 | 0.129230769 | 0.166153846 | 0.0432 | 4.62 | 0.236674233 | 6 | 3 | 3 | 0.155844156 | 0.116883117 | 0.0648 | 1.8632 | 0.078824855 | 2.03 | 1.64 | 0.39 | 0.21790468 | 0.158437097 | 0.01404 | 1.6612 | 0.15229664 | 2.16 | 1.33 | 0.83 | 0.234047676 | 0.112087647 | 0.020916 | 8.68894 | 0.077363707 | 9.77 | 7.808 | 1.962 | 0.134930153 | 0.12580591 | 0.0329616 | 42.22 | 0.664836732 | 115 | 20 | 95 | 0.326859308 | 0.085267646 | 2.052 | 156.56 | 0.652971293 | 329 | 67 | 262 | 0.378257537 | 0.059913132 | 6.6024 | 649.186 | 0.053949853 | 684.9 | 577.6 | 107.3 | 0.189902432 | 0.160151328 | 3.47652 | 1488.12 | 0.128297688 | 1817 | 1267 | 550 | 0.219780663 | 0.119197377 | 13.86 | 2595.58 | 0.085736982 | 2987 | 2218 | 769 | 0.138096302 | 0.119634147 | 12.9192 | 4.128 | 0.099178617 | 4.65 | 3.45 | 1.2 | 0.135174419 | 0.117005814 | 0.02016 | 4.336 | 0.041451369 | 4.6 | 4 | 0.6 | 0.19095941 | 0.129151292 | 0.01512 | 3.3 | 0.050887441 | 3.5 | 3 | 0.5 | 0.190909091 | 0.127272727 | 0.0126 | 5.7152 | 0.194057518 | 6.98 | 4.07 | 2.91 | 0.219834826 | 0.12818449 | 0.094284 | 2137.38 | 0.311567101 | 2890 | 933 | 1957 | 0.243382085 | 0.078572832 | 63.4068 | 4020.7 | 0.230636943 | 5015 | 2740 | 2275 | 0.249459049 | 0.122665208 | 81.9 | 491.508 | 0.290443869 | 680.19 | 290.8 | 389.39 | 0.276776777 | 0.106496741 | 14.01804 | 20.882 | 0.290124145 | 28 | 10.5 | 17.5 | 0.241356192 | 0.090508572 | 0.567 | 539.796 | 0.272580895 | 725.9 | 326.4 | 399.5 | 0.268953456 | 0.108841118 | 14.382 | 5.5918 | 0.274353978 | 7.57 | 3.39 | 4.18 | 0.270753603 | 0.109124075 | 0.15048 | 1.49478 | 0.47544114 | 2.725 | 0.722 | 2.003 | 0.328141934 | 0.08694256 | 0.0648972 | 1.7344 | 0.135281936 | 2.01 | 1.33 | 0.68 | 0.208602399 | 0.092020295 | 0.014688 | 0.9788 | 0.135871298 | 1.25 | 0.84 | 0.41 | 0.229873314 | 0.102983245 | 0.008856 | 6.636 | 0.392431039 | 10.28 | 2.7 | 7.58 | 0.278842676 | 0.07323689 | 0.245592 | -15.7616 | 4 | -44 | 48 | 0.112 | -1.1088 | 0.0338688 | 14.77868504 | 0.035912 | 1.194258701 | 6523.270105 | -0.144785483 | 3.72594151 | -3.4839768 | -30.97645334
791.8 | 0 | 0 | 0 | 0.21 | 0 | 0.2 | 0.16 | 0.23 | 0.2 | 0 |  | 51.12 | 0.383464274 | 73 | 24 | 49 | 0.285602504 | 0.098591549 | 2.058 | 5.22 | 0.147347774 | 6 | 4 | 2 | 0.264367816 | 0.16091954 | 0.0966 | 5.14 | 0.148217875 | 6 | 4 | 2 | 0.245136187 | 0.178988327 | 0.0966 | 122.092609 | 0.428420238 | 180.948 | 51.9961 | 128.9519 | 0.296411063 | 0.089433595 | 5.4159798 | 1.73831 | 0.204124263 | 2.241 | 1.2 | 1.041 | 0.29651213 | 0.144968389 | 0.0502803 | 1.46 | 0.053101411 | 1.58 | 1.36 | 0.22 | 0.24890411 | 0.195616438 | 0.010626 | 13.54 | 0.062161375 | 14 | 12 | 2 | 0.217134417 | 0.203840473 | 0.0966 | 5.14 | 0.148217875 | 6 | 4 | 2 | 0.245136187 | 0.178988327 | 0.0966 | 1.9223 | 0.057472536 | 2.03 | 1.73 | 0.3 | 0.211205327 | 0.206991625 | 0.0138 | 1.6132 | 0.168008257 | 2.16 | 1.3 | 0.86 | 0.214232581 | 0.185345896 | 0.031648 | 8.2702 | 0.121188055 | 9.77 | 6.83 | 2.94 | 0.24808348 | 0.189947039 | 0.142002 | 55.25 | 0.622342223 | 115 | 20 | 95 | 0.437104072 | 0.057918552 | 3.192 | 187.37 | 0.508593634 | 329 | 78 | 251 | 0.280941453 | 0.095746384 | 9.2368 | 687.034 | 0.05616588 | 761.3 | 652.8 | 108.5 | 0.221619309 | 0.199535976 | 4.557 | 1503.34 | 0.054720331 | 1592 | 1382 | 210 | 0.222384823 | 0.183857278 | 8.82 | 2471.47 | 0.125220459 | 2987 | 2123 | 864 | 0.253804416 | 0.171800588 | 36.288 | 4.1685 | 0.097661719 | 4.65 | 3.6 | 1.05 | 0.234256927 | 0.198632602 | 0.050715 | 4.258 | 0.060259575 | 4.6 | 3.9 | 0.7 | 0.172851104 | 0.210662283 | 0.02576 | 3.3 | 0.029223184 | 3.45 | 3.15 | 0.3 | 0.167272727 | 0.219545455 | 0.01104 | 7.5469 | 0.22198326 | 9.53 | 5.13 | 4.4 | 0.252554029 | 0.142747353 | 0.1848 | 2686.35 | 0.143925679 | 3273 | 2130 | 1143 | 0.243676364 | 0.166508459 | 48.006 | 4800.75 | 0.208044782 | 5698 | 2945 | 2753 | 0.237379576 | 0.128823621 | 115.626 | 585.105 | 0.243417572 | 758.22 | 341.8 | 416.42 | 0.259173994 | 0.122675417 | 17.48964 | 24.94 | 0.09371202 | 28 | 21 | 7 | 0.179631115 | 0.176824379 | 0.2352 | 632.578 | 0.212365024 | 782 | 396.6 | 385.4 | 0.247242237 | 0.131661234 | 16.1868 | 6.5674 | 0.213350788 | 8.1 | 4.1 | 4 | 0.24667296 | 0.13110211 | 0.168 | 1.82631 | 0.281451292 | 2.725 | 1.09 | 1.635 | 0.238732745 | 0.137271329 | 0.060168 | 1.6353 | 0.124919861 | 1.88 | 1.33 | 0.55 | 0.264416315 | 0.17079435 | 0.026565 | 0.9235 | 0.052277035 | 0.97 | 0.84 | 0.13 | 0.241580942 | 0.191012453 | 0.006279 | 11.26 | 0.30580178 | 16.65 | 7.19 | 9.46 | 0.295737123 | 0.134094139 | 0.39732 | -4.7996 | 4 | -9 | 13 | 0.184 | -0.4347 | 0.0288834 | 13.325261 | 0.042334 | 1.175630419 | 4725.67237 | -0.163356337 | 4.97480565 | -4.410077531 | -27.80010137
187.6 | 0 | 0.18 | 0 | 0.21 | 0 | 0.2 | 0 | 0.23 | 0.18 | 0 |  | 46.9 | 0.474963147 | 73 | 22 | 51 | 0.280170576 | 0.084434968 | 1.6524 | 5.02 | 0.178128198 | 6 | 4 | 2 | 0.274900398 | 0.143426295 | 0.0828 | 4.8 | 0.15866194 | 6 | 4 | 2 | 0.2625 | 0.15 | 0.0756 | 111.739309 | 0.525034231 | 180.948 | 47.867 | 133.081 | 0.291487752 | 0.077108585 | 4.3118244 | 1.77053 | 0.195413066 | 2.241 | 1.2 | 1.041 | 0.291116219 | 0.142330263 | 0.0502803 | 1.46982 | 0.049707437 | 1.58 | 1.36 | 0.22 | 0.247241159 | 0.194309507 | 0.010626 | 13.18 | 0.074633278 | 14 | 12 | 2 | 0.22306525 | 0.163884674 | 0.0756 | 4.8 | 0.15866194 | 6 | 4 | 2 | 0.2625 | 0.15 | 0.0756 | 1.9079 | 0.058928863 | 2.03 | 1.73 | 0.3 | 0.212799413 | 0.208553907 | 0.0138 | 1.5148 | 0.085169889 | 1.66 | 1.3 | 0.36 | 0.23012939 | 0.197385794 | 0.017388 | 8.1886 | 0.120051217 | 9.77 | 6.83 | 2.94 | 0.250555651 | 0.191839875 | 0.142002 | 58.63 | 0.537219716 | 115 | 30 | 85 | 0.411905168 | 0.117687191 | 4.1055 | 151.89 | 0.489578465 | 279 | 78 | 201 | 0.38573968 | 0.118111791 | 9.7083 | 680.664 | 0.056693809 | 761.3 | 652.8 | 108.5 | 0.201324001 | 0.201403336 | 4.1013 | 1458.6 | 0.071724595 | 1592 | 1310 | 282 | 0.229206088 | 0.161661868 | 10.6596 | 2487.19 | 0.124219902 | 2987 | 2123 | 864 | 0.252200274 | 0.153643268 | 32.6592 | 4.0275 | 0.090522716 | 4.65 | 3.6 | 1.05 | 0.242458101 | 0.205586592 | 0.050715 | 4.214 | 0.050342065 | 4.5 | 3.9 | 0.6 | 0.224252492 | 0.212861889 | 0.02898 | 3.249 | 0.026023933 | 3.35 | 3.15 | 0.2 | 0.216528163 | 0.174515235 | 0.00756 | 7.1071 | 0.275060323 | 9.53 | 4.82 | 4.71 | 0.24136427 | 0.122075108 | 0.152604 | 2506.43 | 0.180974483 | 3273 | 1933 | 1340 | 0.235051448 | 0.138818958 | 43.416 | 4545.99 | 0.240216023 | 5698 | 2945 | 2753 | 0.225614223 | 0.136042974 | 104.0634 | 552.1466 | 0.275746371 | 758.22 | 341.8 | 416.42 | 0.247180006 | 0.129998084 | 15.740676 | 23.35 | 0.12279277 | 26.8 | 18.8 | 8 | 0.229550321 | 0.144925054 | 0.288 | 596.224 | 0.242691879 | 782 | 396.6 | 385.4 | 0.236085766 | 0.13968911 | 14.56812 | 6.1872 | 0.244710377 | 8.1 | 4.1 | 4 | 0.235647789 | 0.139158262 | 0.1512 | 1.53949 | 0.260086595 | 2 | 1.051 | 0.949 | 0.233843676 | 0.122884851 | 0.0307476 | 1.6935 | 0.116368715 | 1.88 | 1.33 | 0.55 | 0.2553292 | 0.164924712 | 0.026565 | 0.9243 | 0.051438733 | 0.97 | 0.84 | 0.13 | 0.241371849 | 0.190847128 | 0.006279 | 10.09346 | 0.419979671 | 16.65 | 4.507 | 12.143 | 0.29692494 | 0.080374817 | 0.3934332 | -3.3812 | 4 | -9 | 13 | 0.184 | -0.4347 | 0.0288834 | 13.34377476 | 0.0381916 | 1.175107922 | 5400.52469 | -0.118898993 | 3.775031325 | -5.014753644 | -42.25537886
445 | 0 | 0.17 | 0 | 0.18 | 0 | 0.18 | 0.1 | 0.2 | 0.17 | 0 |  | 46.45 | 0.456723237 | 73 | 22 | 51 | 0.267168999 | 0.080516685 | 1.4739 | 5.02 | 0.16898255 | 6 | 4 | 2 | 0.239043825 | 0.135458167 | 0.068 | 4.91 | 0.163174464 | 6 | 4 | 2 | 0.219959267 | 0.138492872 | 0.0612 | 110.2725032 | 0.507191567 | 180.948 | 47.867 | 133.081 | 0.278955851 | 0.073793464 | 3.8460409 | 1.75131 | 0.187137897 | 2.241 | 1.2 | 1.041 | 0.255922709 | 0.123336245 | 0.037476 | 1.46297 | 0.048582935 | 1.58 | 1.36 | 0.22 | 0.215998961 | 0.167330841 | 0.00792 | 13.26 | 0.072821163 | 14 | 12 | 2 | 0.190045249 | 0.153846154 | 0.0612 | 4.91 | 0.163174464 | 6 | 4 | 2 | 0.219959267 | 0.138492872 | 0.0612 | 1.9114 | 0.055358032 | 2.03 | 1.73 | 0.3 | 0.191168777 | 0.181019148 | 0.0108 | 1.5796 | 0.144229009 | 2.16 | 1.3 | 0.86 | 0.136743479 | 0.164598633 | 0.0172 | 8.2338 | 0.112628892 | 9.77 | 6.83 | 2.94 | 0.213583036 | 0.165901528 | 0.10584 | 54.41 | 0.578929498 | 115 | 20 | 95 | 0.380444771 | 0.036757949 | 1.71 | 168.96 | 0.517937915 | 329 | 78 | 251 | 0.194720644 | 0.092329545 | 5.02 | 681.839 | 0.05467154 | 761.3 | 652.8 | 108.5 | 0.189811671 | 0.172333938 | 3.3201 | 1467.13 | 0.071051444 | 1592 | 1310 | 282 | 0.195320115 | 0.151792956 | 8.6292 | 2496.16 | 0.11765556 | 2987 | 2123 | 864 | 0.215394846 | 0.144586084 | 26.4384 | 4.0855 | 0.095008096 | 4.65 | 3.6 | 1.05 | 0.204870885 | 0.176233019 | 0.0378 | 4.252 | 0.053987792 | 4.6 | 3.9 | 0.7 | 0.108184384 | 0.183443086 | 0.014 | 3.2685 | 0.030645133 | 3.45 | 3.15 | 0.3 | 0.105553006 | 0.163836622 | 0.0051 | 7.0989 | 0.262219924 | 9.53 | 4.82 | 4.71 | 0.228218456 | 0.115426334 | 0.136119 | 2549.8 | 0.177164915 | 3273 | 1933 | 1340 | 0.218217115 | 0.128876775 | 38.726 | 4589.16 | 0.225637731 | 5698 | 2945 | 2753 | 0.211075665 | 0.115511335 | 84.2418 | 558.3206 | 0.259766437 | 758.22 | 341.8 | 416.42 | 0.23086628 | 0.110194752 | 12.742452 | 23.799 | 0.129311424 | 28 | 18.8 | 9.2 | 0.117652002 | 0.134291357 | 0.1564 | 604.523 | 0.229208408 | 782 | 396.6 | 385.4 | 0.21990892 | 0.1180898 | 11.79324 | 6.2721 | 0.231041124 | 8.1 | 4.1 | 4 | 0.219543693 | 0.11766394 | 0.1224 | 1.65771 | 0.314537902 | 2.725 | 1.051 | 1.674 | 0.164383396 | 0.107781216 | 0.028458 | 1.6731 | 0.117527446 | 1.88 | 1.33 | 0.55 | 0.224732532 | 0.143087682 | 0.0198 | 0.9224 | 0.048704278 | 0.97 | 0.84 | 0.13 | 0.210320902 | 0.163920208 | 0.00468 | 10.12349 | 0.402708611 | 16.65 | 4.507 | 12.143 | 0.279597254 | 0.075684374 | 0.3509327 | -3.9364 | 4 | -9 | 13 | 0.144 | -0.324 | 0.016848 | 14.73189962 | 0.0377963 | 1.175471999 | 6241.532811 | -0.139413165 | 4.104286335 | -4.346460411 | -35.05475599
958 | 0 | 0 | 0 | 0.19 | 0 | 0.23 | 0.2 | 0.18 | 0.2 | 0 |  | 49.95 | 0.376028794 | 73 | 24 | 49 | 0.292292292 | 0.091291291 | 1.862 | 5.19 | 0.140787016 | 6 | 4 | 2 | 0.208092486 | 0.146435453 | 0.0684 | 5.21 | 0.139191868 | 6 | 4 | 2 | 0.218809981 | 0.138195777 | 0.0684 | 118.7528962 | 0.42276321 | 180.948 | 51.9961 | 128.9519 | 0.304747094 | 0.083191731 | 4.9001722 | 1.71879 | 0.1916742 | 2.241 | 1.2 | 1.041 | 0.234688356 | 0.132651458 | 0.0356022 | 1.45384 | 0.049593587 | 1.58 | 1.36 | 0.22 | 0.195619876 | 0.177736202 | 0.007524 | 13.64 | 0.056332471 | 14 | 12 | 2 | 0.195014663 | 0.158357771 | 0.0684 | 5.21 | 0.139191868 | 6 | 4 | 2 | 0.218809981 | 0.138195777 | 0.0684 | 1.9343 | 0.052855047 | 2.03 | 1.73 | 0.3 | 0.24137931 | 0.160988471 | 0.01242 | 1.6494 | 0.170583448 | 2.16 | 1.3 | 0.86 | 0.261913423 | 0.141869771 | 0.03096 | 8.3319 | 0.11129502 | 9.77 | 6.83 | 2.94 | 0.222794321 | 0.147553379 | 0.100548 | 53.39 | 0.630784001 | 115 | 20 | 95 | 0.409252669 | 0.074920397 | 3.61 | 194.2 | 0.495900052 | 329 | 78 | 251 | 0.338825953 | 0.072296601 | 9.036 | 687.518 | 0.055860644 | 761.3 | 652.8 | 108.5 | 0.221463293 | 0.180405458 | 4.123 | 1503.38 | 0.055483831 | 1592 | 1382 | 210 | 0.201199963 | 0.211430244 | 9.177 | 2476.65 | 0.120405423 | 2987 | 2123 | 864 | 0.229152282 | 0.171441261 | 32.832 | 4.203 | 0.093199015 | 4.65 | 3.6 | 1.05 | 0.210206995 | 0.154175589 | 0.03591 | 4.286 | 0.058191157 | 4.6 | 3.9 | 0.7 | 0.214652357 | 0.163789081 | 0.0252 | 3.3125 | 0.028429899 | 3.45 | 3.15 | 0.3 | 0.208301887 | 0.171169811 | 0.0108 | 7.4665 | 0.21544076 | 9.53 | 5.13 | 4.4 | 0.255273555 | 0.130543092 | 0.1672 | 2716.83 | 0.13884064 | 3273 | 2130 | 1143 | 0.240942569 | 0.148960369 | 43.434 | 4814.2 | 0.197906308 | 5698 | 2945 | 2753 | 0.236716381 | 0.116229072 | 104.614 | 593.7357 | 0.233911968 | 758.22 | 341.8 | 416.42 | 0.255406572 | 0.109378634 | 15.82396 | 25.194 | 0.093639151 | 28 | 21 | 7 | 0.222275145 | 0.158371041 | 0.266 | 641.787 | 0.20391173 | 782 | 396.6 | 385.4 | 0.243694559 | 0.117412786 | 14.6452 | 6.6633 | 0.204906389 | 8.1 | 4.1 | 4 | 0.243122777 | 0.116909039 | 0.152 | 1.89385 | 0.271921192 | 2.725 | 1.09 | 1.635 | 0.287773583 | 0.10359849 | 0.05886 | 1.6256 | 0.120549899 | 1.88 | 1.33 | 0.55 | 0.208169291 | 0.155450295 | 0.01881 | 0.9227 | 0.049967945 | 0.97 | 0.84 | 0.13 | 0.189227268 | 0.17297063 | 0.004446 | 11.119 | 0.305659908 | 16.65 | 7.19 | 9.46 | 0.299487364 | 0.122861768 | 0.35948 | -4.9044 | 4 | -9 | 13 | 0.1656 | -0.3078 | 0.01840644 | 13.35231131 | 0.0388684 | 1.175960091 | 5428.81963 | -0.163290273 | 4.815537268 | -4.035706576 | -27.98557385
890 | 0.17 | 0.19 | 0 | 0.11 | 0.13 | 0.2 | 0.2 | 0 | 0 | 0 |  | 30.83 | 0.370623861 | 42 | 13 | 29 | 0.272461888 | 0.071683425 | 0.986 | 4.36 | 0.173222088 | 5 | 3 | 2 | 0.149082569 | 0.116972477 | 0.0442 | 6.35 | 0.490153527 | 13 | 4 | 9 | 0.348031496 | 0.119685039 | 0.2907 | 69.029004 | 0.394197015 | 95.94 | 26.9815 | 68.9585 | 0.277970112 | 0.066448228 | 2.344589 | 1.725 | 0.169527071 | 2.328 | 1.2 | 1.128 | 0.175443478 | 0.076521739 | 0.0161304 | 1.45268 | 0.0463552 | 1.602 | 1.36 | 0.242 | 0.143362613 | 0.102982075 | 0.0034606 | 13.02 | 0.076789553 | 14 | 12 | 2 | 0.11827957 | 0.156682028 | 0.0374 | 4.65 | 0.234349406 | 6 | 3 | 3 | 0.141935484 | 0.109677419 | 0.0561 | 1.8672 | 0.077091361 | 2.03 | 1.64 | 0.39 | 0.217437875 | 0.149314482 | 0.01326 | 1.6738 | 0.155619334 | 2.16 | 1.33 | 0.83 | 0.258095352 | 0.103297885 | 0.02158 | 8.67367 | 0.075395639 | 9.77 | 7.808 | 1.962 | 0.123903722 | 0.117025434 | 0.0280566 | 41.32 | 0.658587137 | 115 | 20 | 95 | 0.306147144 | 0.096805421 | 2.09 | 160.14 | 0.647269592 | 329 | 67 | 262 | 0.410890471 | 0.054389909 | 6.812 | 650.56 | 0.053214661 | 684.9 | 577.6 | 107.3 | 0.210557059 | 0.150934579 | 3.6482 | 1485.62 | 0.126255348 | 1817 | 1267 | 550 | 0.207919926 | 0.110869536 | 12.155 | 2595.03 | 0.082996062 | 2987 | 2218 | 769 | 0.126615107 | 0.111112396 | 10.9967 | 4.136 | 0.098717121 | 4.65 | 3.45 | 1.2 | 0.123670213 | 0.108438104 | 0.01716 | 4.343 | 0.041350595 | 4.6 | 4 | 0.6 | 0.211835137 | 0.119732904 | 0.0156 | 3.302 | 0.050263439 | 3.5 | 3 | 0.5 | 0.180193822 | 0.118110236 | 0.01105 | 5.7465 | 0.193246536 | 6.98 | 4.07 | 2.91 | 0.242930479 | 0.120403724 | 0.09894 | 2162.63 | 0.306747208 | 2890 | 933 | 1957 | 0.26726717 | 0.073341256 | 66.538 | 4050.65 | 0.226823076 | 5015 | 2740 | 2275 | 0.24761458 | 0.11499389 | 77.35 | 495.568 | 0.284774735 | 680.19 | 290.8 | 389.39 | 0.27450925 | 0.099756239 | 13.23926 | 21.123 | 0.286392885 | 28 | 10.5 | 17.5 | 0.265113857 | 0.084505042 | 0.595 | 544.339 | 0.267797773 | 725.9 | 326.4 | 399.5 | 0.266708797 | 0.101936477 | 13.583 | 5.6393 | 0.269625211 | 7.57 | 3.39 | 4.18 | 0.268473037 | 0.102193535 | 0.14212 | 1.52523 | 0.474772783 | 2.725 | 0.722 | 2.003 | 0.357323158 | 0.080473109 | 0.068102 | 1.7287 | 0.134024387 | 2.01 | 1.33 | 0.68 | 0.197662984 | 0.084630069 | 0.012716 | 0.9752 | 0.133372861 | 1.25 | 0.84 | 0.41 | 0.21790402 | 0.094749795 | 0.007667 | 6.72266 | 0.391498541 | 10.28 | 2.7 | 7.58 | 0.305831323 | 0.068276545 | 0.25772 | -15.0012 | 4 | -44 | 48 | 0.104 | -0.9724 | 0.0275808 | 14.70393842 | 0.0347308 | 1.194337258 | 6842.845768 | -0.139366868 | 3.711660887 | -3.328108093 | -30.47578715
744.6 | 0.14 | 0.2 | 0 | 0.07 | 0.19 | 0.2 | 0.2 | 0 | 0 | 0 |  | 32.1 | 0.346018843 | 42 | 13 | 29 | 0.261682243 | 0.056697819 | 0.812 | 4.45 | 0.163211675 | 5 | 3 | 2 | 0.213483146 | 0.094382022 | 0.0532 | 6 | 0.489330609 | 13 | 4 | 9 | 0.303333333 | 0.133333333 | 0.252 | 72.091825 | 0.36711534 | 95.94 | 26.9815 | 68.9585 | 0.266160553 | 0.052397203 | 1.930838 | 1.78452 | 0.170574189 | 2.328 | 1.2 | 1.128 | 0.247864972 | 0.047071481 | 0.0150024 | 1.46606 | 0.049834403 | 1.602 | 1.36 | 0.242 | 0.207617696 | 0.064935951 | 0.0032186 | 12.94 | 0.077140524 | 14 | 12 | 2 | 0.075734158 | 0.129829985 | 0.0196 | 4.6 | 0.223818047 | 6 | 3 | 3 | 0.091304348 | 0.091304348 | 0.0294 | 1.8586 | 0.076223377 | 2.03 | 1.64 | 0.39 | 0.21844399 | 0.123533843 | 0.01092 | 1.6543 | 0.165112485 | 2.16 | 1.33 | 0.83 | 0.261137641 | 0.15275343 | 0.03154 | 8.54688 | 0.072930902 | 9.77 | 7.808 | 1.962 | 0.080017503 | 0.173574451 | 0.0260946 | 38.36 | 0.589760871 | 115 | 20 | 95 | 0.209854015 | 0.104275287 | 1.33 | 152.06 | 0.670979191 | 329 | 67 | 262 | 0.432723925 | 0.083716954 | 9.956 | 653.3 | 0.049291918 | 684.9 | 577.6 | 107.3 | 0.209673963 | 0.123777744 | 3.0044 | 1456.55 | 0.126157043 | 1817 | 1267 | 550 | 0.174645567 | 0.165274107 | 14.63 | 2552.81 | 0.084332161 | 2987 | 2218 | 769 | 0.081905821 | 0.165080832 | 10.2277 | 4.069 | 0.10452457 | 4.65 | 3.45 | 1.2 | 0.079995085 | 0.161096092 | 0.01596 | 4.317 | 0.044923687 | 4.6 | 4 | 0.6 | 0.213110957 | 0.176048182 | 0.0228 | 3.2745 | 0.053964044 | 3.5 | 3 | 0.5 | 0.149641167 | 0.174072377 | 0.0133 | 5.8544 | 0.183993984 | 6.98 | 4.07 | 2.91 | 0.238453129 | 0.097328505 | 0.08148 | 2196.27 | 0.285855335 | 2890 | 933 | 1957 | 0.263173471 | 0.059473562 | 54.796 | 4165.25 | 0.208546956 | 5015 | 2740 | 2275 | 0.240801873 | 0.092095312 | 63.7 | 511.429 | 0.260971139 | 680.19 | 290.8 | 389.39 | 0.265995866 | 0.079604403 | 10.90292 | 21.308 | 0.271435497 | 28 | 10.5 | 17.5 | 0.262812089 | 0.068988173 | 0.49 | 559.91 | 0.246273814 | 725.9 | 326.4 | 399.5 | 0.259291672 | 0.081613116 | 11.186 | 5.7971 | 0.248128021 | 7.57 | 3.39 | 4.18 | 0.261165065 | 0.08186852 | 0.11704 | 1.48802 | 0.488780444 | 2.725 | 0.722 | 2.003 | 0.366258518 | 0.067929195 | 0.056084 | 1.7509 | 0.124777201 | 2.01 | 1.33 | 0.68 | 0.160717345 | 0.053172654 | 0.006664 | 0.972 | 0.121529887 | 1.25 | 0.84 | 0.41 | 0.180041152 | 0.060493827 | 0.004018 | 6.78979 | 0.374914772 | 10.28 | 2.7 | 7.58 | 0.302807598 | 0.055671825 | 0.21224 | -14.016 | 4 | -44 | 48 | 0.152 | -1.1704 | 0.0485184 | 14.48802362 | 0.0382182 | 1.193544483 | 5833.787829 | -0.106159558 | 3.78890964 | -3.282540214 | -27.50895866
103.7 | 0.06 | 0.16 | 0 | 0.21 | 0 | 0.18 | 0 | 0.26 | 0.13 | 0 |  | 44.93 | 0.513851243 | 73 | 13 | 60 | 0.211217449 | 0.017360338 | 0.468 | 4.9 | 0.203058661 | 6 | 3 | 3 | 0.318367347 | 0.036734694 | 0.0468 | 5.27 | 0.397898733 | 13 | 4 | 9 | 0.14800759 | 0.121442125 | 0.0864 | 106.8500862 | 0.565763491 | 180.948 | 26.9815 | 153.9665 | 0.220151811 | 0.015151041 | 1.2009387 | 1.77589 | 0.200652647 | 2.241 | 1.2 | 1.041 | 0.328094646 | 0.141900681 | 0.0568386 | 1.47119 | 0.051696205 | 1.58 | 1.36 | 0.22 | 0.279229739 | 0.194128563 | 0.012012 | 13.04 | 0.076625742 | 14 | 12 | 2 | 0.225460123 | 0.055214724 | 0.0252 | 4.67 | 0.18681166 | 6 | 3 | 3 | 0.269807281 | 0.038543897 | 0.0378 | 1.8834 | 0.069025004 | 2.03 | 1.64 | 0.39 | 0.194010831 | 0.052245938 | 0.004212 | 1.5126 | 0.089675921 | 1.66 | 1.3 | 0.36 | 0.230464102 | 0.2234563 | 0.019656 | 8.23914 | 0.128723764 | 9.77 | 6.83 | 2.94 | 0.249018708 | 0.215532204 | 0.160524 | 56.1 | 0.579761249 | 115 | 26 | 89 | 0.430481283 | 0.027807487 | 1.1214 | 144.71 | 0.53153325 | 279 | 70 | 209 | 0.404878723 | 0.029023564 | 2.6334 | 671.081 | 0.061338554 | 761.3 | 577.6 | 183.7 | 0.147476981 | 0.051642052 | 1.43286 | 1478.77 | 0.088568544 | 1817 | 1310 | 507 | 0.073723432 | 0.141739419 | 4.8672 | 2511.8 | 0.121587365 | 2987 | 2123 | 864 | 0.249729278 | 0.109877379 | 23.5872 | 4.028 | 0.092597461 | 4.65 | 3.6 | 1.05 | 0.242428004 | 0.232373386 | 0.05733 | 4.212 | 0.051719844 | 4.5 | 3.9 | 0.6 | 0.224358974 | 0.240740741 | 0.03276 | 3.2595 | 0.031786666 | 3.5 | 3.15 | 0.35 | 0.064427059 | 0.154624942 | 0.00336 | 6.9192 | 0.291378051 | 9.53 | 4.07 | 5.46 | 0.179052492 | 0.035293097 | 0.042588 | 2380.13 | 0.230616279 | 3273 | 933 | 2340 | 0.178767546 | 0.023519724 | 18.252 | 4418.09 | 0.25878927 | 5698 | 2740 | 2958 | 0.167660686 | 0.03721065 | 23.0724 | 526.6908 | 0.293334843 | 758.22 | 290.8 | 467.42 | 0.187146994 | 0.033127596 | 3.645876 | 22.583 | 0.181921549 | 26.8 | 10.5 | 16.3 | 0.213612009 | 0.027897091 | 0.17604 | 571.368 | 0.261492755 | 782 | 326.4 | 455.6 | 0.17792386 | 0.034275633 | 3.55368 | 5.9304 | 0.263445626 | 8.1 | 3.39 | 4.71 | 0.177559692 | 0.034297855 | 0.036738 | 1.46045 | 0.29397397 | 2 | 0.722 | 1.278 | 0.17802732 | 0.02966209 | 0.0099684 | 1.7143 | 0.123908236 | 2.01 | 1.33 | 0.68 | 0.070349414 | 0.162923642 | 0.008568 | 0.9437 | 0.096314241 | 1.25 | 0.84 | 0.41 | 0.079474409 | 0.186923811 | 0.005166 | 9.56072 | 0.449341939 | 16.65 | 2.7 | 13.95 | 0.226395083 | 0.016944331 | 0.10881 | -8.7212 | 4 | -39 | 43 | 0.1872 | -0.6084 | 0.03139344 | 14.2492422 | 0.0408785 | 1.175035323 | 5331.807247 | -0.136443688 | 3.740478921 | -5.016690159 | -40.94174895
974 | 0 | 0 | 0 | 0.19 | 0 | 0.26 | 0.2 | 0.16 | 0.19 | 0 |  | 49.01 | 0.375826988 | 73 | 24 | 49 | 0.283003469 | 0.093042236 | 1.7689 | 5.16 | 0.138995512 | 6 | 4 | 2 | 0.186046512 | 0.147286822 | 0.0608 | 5.23 | 0.134809405 | 6 | 4 | 2 | 0.217973231 | 0.122370937 | 0.0608 | 116.1607254 | 0.423823138 | 180.948 | 51.9961 | 128.9519 | 0.295970259 | 0.085048186 | 4.65516359 | 1.71017 | 0.187821063 | 2.241 | 1.2 | 1.041 | 0.209663367 | 0.133320079 | 0.0316464 | 1.45161 | 0.048121625 | 1.58 | 1.36 | 0.22 | 0.174151459 | 0.178009245 | 0.006688 | 13.68 | 0.053597377 | 14 | 12 | 2 | 0.194444444 | 0.140350877 | 0.0608 | 5.23 | 0.134809405 | 6 | 4 | 2 | 0.217973231 | 0.122370937 | 0.0608 | 1.9412 | 0.051112588 | 2.03 | 1.73 | 0.3 | 0.271893674 | 0.142592211 | 0.01248 | 1.6564 | 0.167005543 | 2.16 | 1.3 | 0.86 | 0.260806568 | 0.125573533 | 0.02752 | 8.3662 | 0.107707093 | 9.77 | 6.83 | 2.94 | 0.221880902 | 0.130620831 | 0.089376 | 53.26 | 0.630731192 | 115 | 20 | 95 | 0.410251596 | 0.075103267 | 3.61 | 193.93 | 0.495730481 | 329 | 78 | 251 | 0.339297685 | 0.064353117 | 8.032 | 686.311 | 0.055157267 | 761.3 | 652.8 | 108.5 | 0.210760136 | 0.180722734 | 3.91685 | 1500.45 | 0.056826392 | 1592 | 1382 | 210 | 0.201592855 | 0.239474824 | 10.374 | 2482.94 | 0.118588004 | 2987 | 2123 | 864 | 0.228571774 | 0.162456604 | 31.1904 | 4.212 | 0.090889442 | 4.65 | 3.6 | 1.05 | 0.209757835 | 0.136752137 | 0.03192 | 4.296 | 0.056437179 | 4.6 | 3.9 | 0.7 | 0.2141527 | 0.145251397 | 0.0224 | 3.3155 | 0.027535772 | 3.45 | 3.15 | 0.3 | 0.208113407 | 0.152013271 | 0.0096 | 7.389 | 0.213952839 | 9.53 | 5.13 | 4.4 | 0.245053458 | 0.131912302 | 0.15884 | 2716.43 | 0.136865564 | 3273 | 2130 | 1143 | 0.228929146 | 0.148982304 | 41.2623 | 4798.27 | 0.196865582 | 5698 | 2945 | 2753 | 0.225627153 | 0.116614947 | 99.3833 | 595.1452 | 0.233001293 | 758.22 | 341.8 | 416.42 | 0.242061601 | 0.10911959 | 15.032762 | 25.251 | 0.094021275 | 28 | 21 | 7 | 0.221773395 | 0.158013544 | 0.266 | 643.36 | 0.203430838 | 782 | 396.6 | 385.4 | 0.230943795 | 0.117125715 | 13.91294 | 6.6806 | 0.204525115 | 8.1 | 4.1 | 4 | 0.23036853 | 0.116606293 | 0.1444 | 1.90311 | 0.2643959 | 2.725 | 1.09 | 1.635 | 0.286373357 | 0.091639474 | 0.05232 | 1.6235 | 0.119299098 | 1.88 | 1.33 | 0.55 | 0.185278719 | 0.15565137 | 0.01672 | 0.9223 | 0.049635612 | 0.97 | 0.84 | 0.13 | 0.168274965 | 0.173045647 | 0.003952 | 10.9434 | 0.307350512 | 16.65 | 7.19 | 9.46 | 0.289078349 | 0.124833233 | 0.341506 | -4.978 | 4 | -9 | 13 | 0.1664 | -0.2736 | 0.01644032 | 13.27261612 | 0.0373917 | 1.176079803 | 5731.601145 | -0.162543743 | 4.66611339 | -3.961145697 | -29.05529335
870 | 0 | 0 | 0 | 0.21 | 0 | 0.26 | 0.14 | 0.19 | 0.2 | 0 |  | 49.86 | 0.385642095 | 73 | 24 | 49 | 0.292819896 | 0.101083032 | 2.058 | 5.18 | 0.145442534 | 6 | 4 | 2 | 0.22007722 | 0.162162162 | 0.0798 | 5.16 | 0.138995512 | 6 | 4 | 2 | 0.244186047 | 0.147286822 | 0.0798 | 118.6084274 | 0.432712888 | 180.948 | 51.9961 | 128.9519 | 0.305118285 | 0.092060752 | 5.4159798 | 1.72593 | 0.196719773 | 2.241 | 1.2 | 1.041 | 0.246701778 | 0.146008239 | 0.0415359 | 1.45688 | 0.050237163 | 1.58 | 1.36 | 0.22 | 0.206056779 | 0.196035363 | 0.008778 | 13.62 | 0.057606594 | 14 | 12 | 2 | 0.215859031 | 0.167400881 | 0.0798 | 5.16 | 0.138995512 | 6 | 4 | 2 | 0.244186047 | 0.147286822 | 0.0798 | 1.9361 | 0.054724358 | 2.03 | 1.73 | 0.3 | 0.272609886 | 0.169774289 | 0.01482 | 1.614 | 0.156207571 | 2.16 | 1.3 | 0.86 | 0.187360595 | 0.153035936 | 0.022876 | 8.3232 | 0.11493604 | 9.77 | 6.83 | 2.94 | 0.246503749 | 0.155913591 | 0.117306 | 55.93 | 0.606145139 | 115 | 20 | 95 | 0.431789737 | 0.050062578 | 2.793 | 183.97 | 0.503996703 | 329 | 78 | 251 | 0.250366908 | 0.080556612 | 6.6766 | 686.148 | 0.056729127 | 761.3 | 652.8 | 108.5 | 0.221905478 | 0.199793631 | 4.557 | 1497.58 | 0.057390811 | 1592 | 1382 | 210 | 0.223240161 | 0.23993376 | 11.466 | 2474.09 | 0.12359861 | 2987 | 2123 | 864 | 0.253535643 | 0.171618656 | 36.288 | 4.1745 | 0.09245957 | 4.65 | 3.6 | 1.05 | 0.23392023 | 0.163851958 | 0.041895 | 4.268 | 0.056609948 | 4.6 | 3.9 | 0.7 | 0.150890347 | 0.173617619 | 0.01862 | 3.303 | 0.026979197 | 3.45 | 3.15 | 0.3 | 0.146230699 | 0.18119891 | 0.00798 | 7.4429 | 0.221923335 | 9.53 | 5.13 | 4.4 | 0.256082978 | 0.144741969 | 0.1848 | 2693.21 | 0.142517199 | 3273 | 2130 | 1143 | 0.243055684 | 0.166084338 | 48.006 | 4785.15 | 0.207090139 | 5698 | 2945 | 2753 | 0.238153454 | 0.129243597 | 115.626 | 591.2904 | 0.243795071 | 758.22 | 341.8 | 416.42 | 0.256462814 | 0.121392128 | 17.48964 | 24.988 | 0.093684755 | 28 | 21 | 7 | 0.1568753 | 0.176484713 | 0.2058 | 638.202 | 0.213221182 | 782 | 396.6 | 385.4 | 0.245063475 | 0.130501001 | 16.1868 | 6.6276 | 0.214341176 | 8.1 | 4.1 | 4 | 0.244432374 | 0.12991128 | 0.168 | 1.83033 | 0.26046945 | 2.725 | 1.09 | 1.635 | 0.208432359 | 0.113148995 | 0.043491 | 1.6359 | 0.121506023 | 1.88 | 1.33 | 0.55 | 0.218350755 | 0.170731707 | 0.021945 | 0.9237 | 0.05164037 | 0.97 | 0.84 | 0.13 | 0.199523655 | 0.190971095 | 0.005187 | 11.0362 | 0.314581408 | 16.65 | 7.19 | 9.46 | 0.301734293 | 0.136813396 | 0.39732 | -4.754 | 4 | -9 | 13 | 0.1976 | -0.3591 | 0.02562378 | 13.22472635 | 0.0393628 | 1.175797211 | 5240.062637 | -0.156574899 | 4.62106546 | -4.361663875 | -30.89146033
894 | 0 | 0 | 0 | 0.23 | 0 | 0.28 | 0.14 | 0.15 | 0.2 | 0 |  | 48.28 | 0.394387953 | 73 | 24 | 49 | 0.302402651 | 0.114333057 | 2.254 | 5.12 | 0.146887466 | 6 | 4 | 2 | 0.17578125 | 0.1796875 | 0.069 | 5.22 | 0.131557737 | 6 | 4 | 2 | 0.264367816 | 0.114942529 | 0.069 | 114.3668222 | 0.44366692 | 180.948 | 51.9961 | 128.9519 | 0.316434428 | 0.10456794 | 5.9317874 | 1.69643 | 0.195024142 | 2.241 | 1.2 | 1.041 | 0.198151412 | 0.1626946 | 0.0359145 | 1.45024 | 0.048250446 | 1.58 | 1.36 | 0.22 | 0.163421227 | 0.215688438 | 0.00759 | 13.7 | 0.052127215 | 14 | 12 | 2 | 0.235036496 | 0.131386861 | 0.069 | 5.22 | 0.131557737 | 6 | 4 | 2 | 0.264367816 | 0.114942529 | 0.069 | 1.9475 | 0.050453703 | 2.03 | 1.73 | 0.3 | 0.291861361 | 0.133247754 | 0.0126 | 1.6272 | 0.149895617 | 2.16 | 1.3 | 0.86 | 0.185840708 | 0.119837758 | 0.01806 | 8.4122 | 0.110234672 | 9.77 | 6.83 | 2.94 | 0.267123939 | 0.121787404 | 0.10143 | 57.79 | 0.598225658 | 115 | 20 | 95 | 0.457691642 | 0.048451289 | 3.059 | 188.53 | 0.48707447 | 329 | 78 | 251 | 0.24431125 | 0.062059089 | 5.271 | 685.464 | 0.057292105 | 761.3 | 652.8 | 108.5 | 0.22212691 | 0.21903995 | 4.991 | 1499.54 | 0.058466724 | 1592 | 1382 | 210 | 0.244181549 | 0.258052469 | 13.524 | 2492.23 | 0.124622793 | 2987 | 2123 | 864 | 0.275660754 | 0.170369508 | 39.744 | 4.2045 | 0.088897844 | 4.65 | 3.6 | 1.05 | 0.254370318 | 0.128433821 | 0.036225 | 4.288 | 0.054019974 | 4.6 | 3.9 | 0.7 | 0.150186567 | 0.136427239 | 0.0147 | 3.31 | 0.025276738 | 3.45 | 3.15 | 0.3 | 0.14592145 | 0.142749245 | 0.0063 | 7.3131 | 0.225167552 | 9.53 | 5.13 | 4.4 | 0.260628188 | 0.161340608 | 0.2024 | 2690.83 | 0.144954387 | 3273 | 2130 | 1143 | 0.243270664 | 0.182062784 | 52.578 | 4725.55 | 0.214606082 | 5698 | 2945 | 2753 | 0.241157114 | 0.143337813 | 126.638 | 588.9022 | 0.252782805 | 758.22 | 341.8 | 416.42 | 0.257502859 | 0.133492454 | 19.15532 | 24.944 | 0.097064222 | 28 | 21 | 7 | 0.157152021 | 0.19363374 | 0.2254 | 635.884 | 0.221390889 | 782 | 396.6 | 385.4 | 0.24595681 | 0.143450692 | 17.7284 | 6.6034 | 0.222646404 | 8.1 | 4.1 | 4 | 0.245328164 | 0.142805222 | 0.184 | 1.85879 | 0.243571851 | 2.725 | 1.09 | 1.635 | 0.205241044 | 0.087960447 | 0.034335 | 1.6223 | 0.121845966 | 1.88 | 1.33 | 0.55 | 0.173827282 | 0.188559453 | 0.018975 | 0.9207 | 0.052478296 | 0.97 | 0.84 | 0.13 | 0.158031932 | 0.209840339 | 0.004485 | 10.819 | 0.323066331 | 16.65 | 7.19 | 9.46 | 0.307791848 | 0.152851465 | 0.43516 | -5.138 | 4 | -9 | 13 | 0.168 | -0.3105 | 0.018837 | 13.10425445 | 0.0372268 | 1.176153445 | 5628.720095 | -0.156770605 | 4.548328296 | -4.360059168 | -32.57308523
892 | 0 | 0 | 0 | 0.17 | 0 | 0.25 | 0.22 | 0.16 | 0.2 | 0 |  | 49.69 | 0.366908291 | 73 | 24 | 49 | 0.293821695 | 0.082109076 | 1.666 | 5.19 | 0.135410442 | 6 | 4 | 2 | 0.184971098 | 0.131021195 | 0.0544 | 5.23 | 0.134809405 | 6 | 4 | 2 | 0.195028681 | 0.122370937 | 0.0544 | 117.920047 | 0.413980123 | 180.948 | 51.9961 | 128.9519 | 0.306899471 | 0.074960426 | 4.3843646 | 1.71727 | 0.182637969 | 2.241 | 1.2 | 1.041 | 0.20879652 | 0.118793201 | 0.0283152 | 1.4524 | 0.047522739 | 1.58 | 1.36 | 0.22 | 0.174056734 | 0.159184798 | 0.005984 | 13.68 | 0.053597377 | 14 | 12 | 2 | 0.173976608 | 0.140350877 | 0.0544 | 5.23 | 0.134809405 | 6 | 4 | 2 | 0.195028681 | 0.122370937 | 0.0544 | 1.9391 | 0.05077042 | 2.03 | 1.73 | 0.3 | 0.261719354 | 0.142746635 | 0.012 | 1.6654 | 0.171657899 | 2.16 | 1.3 | 0.86 | 0.285336856 | 0.12489492 | 0.030272 | 8.3409 | 0.105625807 | 9.77 | 6.83 | 2.94 | 0.199127193 | 0.131017037 | 0.079968 | 51.65 | 0.633710351 | 115 | 20 | 95 | 0.378509197 | 0.085188771 | 3.553 | 195.74 | 0.494810366 | 329 | 78 | 251 | 0.369776234 | 0.063758046 | 8.8352 | 687.928 | 0.055527077 | 761.3 | 652.8 | 108.5 | 0.221331302 | 0.161319208 | 3.689 | 1501.58 | 0.055981905 | 1592 | 1382 | 210 | 0.180236817 | 0.230090971 | 8.925 | 2472.69 | 0.11661293 | 2987 | 2123 | 864 | 0.205359345 | 0.171715824 | 29.376 | 4.212 | 0.090889442 | 4.65 | 3.6 | 1.05 | 0.187678063 | 0.136752137 | 0.02856 | 4.296 | 0.057105278 | 4.6 | 3.9 | 0.7 | 0.23556797 | 0.145251397 | 0.02464 | 3.3175 | 0.028065146 | 3.45 | 3.15 | 0.3 | 0.228786737 | 0.151921628 | 0.01056 | 7.4543 | 0.209436296 | 9.53 | 5.13 | 4.4 | 0.255691346 | 0.116992877 | 0.1496 | 2736.95 | 0.134056391 | 3273 | 2130 | 1143 | 0.23917134 | 0.132300554 | 38.862 | 4843.9 | 0.188000945 | 5698 | 2945 | 2753 | 0.235264972 | 0.103356799 | 93.602 | 600.8875 | 0.223937734 | 758.22 | 341.8 | 416.42 | 0.252366708 | 0.096700297 | 14.15828 | 25.37 | 0.091520467 | 28 | 21 | 7 | 0.242806464 | 0.140717383 | 0.2618 | 649.151 | 0.194895568 | 782 | 396.6 | 385.4 | 0.240930076 | 0.103861813 | 13.1036 | 6.7403 | 0.19585861 | 8.1 | 4.1 | 4 | 0.240345385 | 0.10340786 | 0.136 | 1.92257 | 0.268264345 | 2.725 | 1.09 | 1.635 | 0.311822196 | 0.090711912 | 0.057552 | 1.6256 | 0.117071822 | 1.88 | 1.33 | 0.55 | 0.18503937 | 0.139087106 | 0.01496 | 0.9235 | 0.048046127 | 0.97 | 0.84 | 0.13 | 0.168056308 | 0.154629128 | 0.003536 | 11.086 | 0.303075441 | 16.65 | 7.19 | 9.46 | 0.300378856 | 0.110256179 | 0.32164 | -4.8604 | 4 | -9 | 13 | 0.16 | -0.2448 | 0.014144 | 13.26926847 | 0.036878 | 1.176037372 | 5875.489605 | -0.160035621 | 4.651050422 | -3.799121097 | -28.29322745
1061 | 0 | 0 | 0 | 0.13 | 0 | 0.27 | 0.26 | 0.13 | 0.21 | 0 |  | 49.8 | 0.348009985 | 73 | 24 | 49 | 0.307831325 | 0.062650602 | 1.3377 | 5.21 | 0.125261064 | 6 | 4 | 2 | 0.149712092 | 0.099808061 | 0.0338 | 5.26 | 0.127872028 | 6 | 4 | 2 | 0.148288973 | 0.098859316 | 0.0338 | 117.9906558 | 0.394869899 | 180.948 | 51.9961 | 128.9519 | 0.322051604 | 0.057288376 | 3.52038687 | 1.71851 | 0.165286064 | 2.241 | 1.2 | 1.041 | 0.169524763 | 0.090776312 | 0.0175929 | 1.45063 | 0.043858263 | 1.58 | 1.36 | 0.22 | 0.141593652 | 0.121878081 | 0.003718 | 13.74 | 0.048952465 | 14 | 12 | 2 | 0.132459971 | 0.113537118 | 0.0338 | 5.26 | 0.127872028 | 6 | 4 | 2 | 0.148288973 | 0.098859316 | 0.0338 | 1.9448 | 0.047028052 | 2.03 | 1.73 | 0.3 | 0.281828466 | 0.115641711 | 0.01053 | 1.6934 | 0.174261221 | 2.16 | 1.3 | 0.86 | 0.331640487 | 0.099799221 | 0.029068 | 8.3397 | 0.09541159 | 9.77 | 6.83 | 2.94 | 0.152295646 | 0.106466659 | 0.049686 | 48.38 | 0.631084713 | 115 | 20 | 95 | 0.309011988 | 0.107482431 | 3.211 | 199.36 | 0.490199645 | 329 | 78 | 251 | 0.429073034 | 0.050862761 | 8.4838 | 689.839 | 0.05552721 | 761.3 | 652.8 | 108.5 | 0.231754076 | 0.123020009 | 2.96205 | 1500.35 | 0.056032651 | 1592 | 1382 | 210 | 0.137941147 | 0.24870197 | 7.371 | 2460.16 | 0.10986868 | 2987 | 2123 | 864 | 0.157839328 | 0.181219921 | 23.5872 | 4.2255 | 0.087251151 | 4.65 | 3.6 | 1.05 | 0.143059993 | 0.110756124 | 0.017745 | 4.31 | 0.055732771 | 4.6 | 3.9 | 0.7 | 0.2774942 | 0.117633411 | 0.02366 | 3.326 | 0.027595415 | 3.45 | 3.15 | 0.3 | 0.269693325 | 0.123120866 | 0.01014 | 7.4828 | 0.198067647 | 9.53 | 5.13 | 4.4 | 0.26745336 | 0.089124392 | 0.12012 | 2780.05 | 0.124647886 | 3273 | 2130 | 1143 | 0.24723656 | 0.099602525 | 31.2039 | 4914.68 | 0.167323174 | 5698 | 2945 | 2753 | 0.243470582 | 0.077899273 | 75.1569 | 614.8765 | 0.202979214 | 758.22 | 341.8 | 416.42 | 0.258956392 | 0.072264918 | 11.368266 | 25.683 | 0.085723562 | 28 | 21 | 7 | 0.283455983 | 0.106295993 | 0.2366 | 663.373 | 0.175301996 | 782 | 396.6 | 385.4 | 0.247553036 | 0.077720981 | 10.52142 | 6.8883 | 0.176123768 | 8.1 | 4.1 | 4 | 0.246940464 | 0.077377582 | 0.1092 | 1.97687 | 0.262375711 | 2.725 | 1.09 | 1.635 | 0.358394836 | 0.071678967 | 0.055263 | 1.6264 | 0.110405479 | 1.88 | 1.33 | 0.55 | 0.150270536 | 0.106308411 | 0.009295 | 0.9253 | 0.044097383 | 0.97 | 0.84 | 0.13 | 0.136280125 | 0.118015779 | 0.002197 | 11.1482 | 0.297390293 | 16.65 | 7.19 | 9.46 | 0.313638076 | 0.083843132 | 0.258258 | -4.784 | 4 | -9 | 13 | 0.1404 | -0.1521 | 0.00771147 | 12.98607381 | 0.0333705 | 1.176132474 | 6751.107393 | -0.150575308 | 4.371791633 | -3.380459359 | -28.69690969
979 | 0 | 0 | 0 | 0.15 | 0 | 0.31 | 0.23 | 0.14 | 0.17 | 0 |  | 48.46 | 0.355356597 | 73 | 24 | 49 | 0.256087495 | 0.074288073 | 1.2495 | 5.16 | 0.127730675 | 6 | 4 | 2 | 0.162790698 | 0.11627907 | 0.042 | 5.24 | 0.129770992 | 6 | 4 | 2 | 0.171755725 | 0.106870229 | 0.042 | 114.4155034 | 0.403720042 | 180.948 | 51.9961 | 128.9519 | 0.268854824 | 0.068167467 | 3.28827345 | 1.71842 | 0.17268433 | 2.241 | 1.2 | 1.041 | 0.182574691 | 0.104747384 | 0.021861 | 1.45167 | 0.045186294 | 1.58 | 1.36 | 0.22 | 0.152376229 | 0.140527806 | 0.00462 | 13.72 | 0.0505812 | 14 | 12 | 2 | 0.153061224 | 0.12244898 | 0.042 | 5.24 | 0.129770992 | 6 | 4 | 2 | 0.171755725 | 0.106870229 | 0.042 | 1.9475 | 0.04916744 | 2.03 | 1.73 | 0.3 | 0.323132221 | 0.12436457 | 0.01302 | 1.6788 | 0.169275975 | 2.16 | 1.3 | 0.86 | 0.295925661 | 0.10841077 | 0.027692 | 8.3585 | 0.099067103 | 9.77 | 6.83 | 2.94 | 0.175330502 | 0.114398516 | 0.06174 | 49.22 | 0.639229188 | 115 | 20 | 95 | 0.35046729 | 0.093457944 | 3.2775 | 192.61 | 0.509324322 | 329 | 78 | 251 | 0.392866414 | 0.056694876 | 8.0822 | 685.202 | 0.052567694 | 761.3 | 652.8 | 108.5 | 0.188880067 | 0.142906763 | 2.76675 | 1492.59 | 0.058090241 | 1592 | 1382 | 210 | 0.159990352 | 0.287031268 | 9.765 | 2475.47 | 0.109578388 | 2987 | 2123 | 864 | 0.180995932 | 0.145794536 | 22.032 | 4.215 | 0.08810974 | 4.65 | 3.6 | 1.05 | 0.165480427 | 0.119572954 | 0.02205 | 4.309 | 0.054829531 | 4.6 | 3.9 | 0.7 | 0.245532606 | 0.126711534 | 0.02254 | 3.321 | 0.027364963 | 3.45 | 3.15 | 0.3 | 0.238934056 | 0.132791328 | 0.00966 | 7.3544 | 0.200220664 | 9.53 | 5.13 | 4.4 | 0.220289894 | 0.104631241 | 0.1122 | 2739.62 | 0.125221018 | 3273 | 2130 | 1143 | 0.20309751 | 0.116622013 | 29.1465 | 4854.41 | 0.175898808 | 5698 | 2945 | 2753 | 0.199542272 | 0.09099973 | 70.2015 | 606.6013 | 0.210788186 | 758.22 | 341.8 | 416.42 | 0.212491137 | 0.084520096 | 10.61871 | 25.597 | 0.08851337 | 28 | 21 | 7 | 0.251591983 | 0.123061296 | 0.2415 | 655.51 | 0.1836804 | 782 | 396.6 | 385.4 | 0.202803924 | 0.090753764 | 9.8277 | 6.8089 | 0.184769379 | 8.1 | 4.1 | 4 | 0.20223531 | 0.09032296 | 0.102 | 1.93212 | 0.264526177 | 2.725 | 1.09 | 1.635 | 0.324384614 | 0.078980602 | 0.052647 | 1.63 | 0.11344552 | 1.88 | 1.33 | 0.55 | 0.161472393 | 0.122392638 | 0.01155 | 0.9248 | 0.046015761 | 0.97 | 0.84 | 0.13 | 0.146842561 | 0.136245675 | 0.00273 | 10.7935 | 0.296741014 | 16.65 | 7.19 | 9.46 | 0.262241164 | 0.099921249 | 0.24123 | -4.8004 | 4 | -9 | 13 | 0.1736 | -0.189 | 0.0118482 | 12.98770394 | 0.0346175 | 1.17607658 | 6360.905325 | -0.155341532 | 4.35166605 | -3.551211991 | -29.37046786
998 | 0 | 0 | 0 | 0.21 | 0 | 0.22 | 0.21 | 0.15 | 0.21 | 0 |  | 49.01 | 0.384943981 | 73 | 24 | 49 | 0.312793307 | 0.102836156 | 2.1609 | 5.15 | 0.1436762 | 6 | 4 | 2 | 0.174757282 | 0.163106796 | 0.063 | 5.27 | 0.133786184 | 6 | 4 | 2 | 0.239089184 | 0.113851992 | 0.063 | 116.2779618 | 0.432886687 | 180.948 | 51.9961 | 128.9519 | 0.326795202 | 0.093905851 | 5.68677879 | 1.69108 | 0.191814262 | 2.241 | 1.2 | 1.041 | 0.198778296 | 0.149017196 | 0.0327915 | 1.44763 | 0.048292455 | 1.58 | 1.36 | 0.22 | 0.163715867 | 0.197287981 | 0.00693 | 13.7 | 0.052127215 | 14 | 12 | 2 | 0.21459854 | 0.131386861 | 0.063 | 5.27 | 0.133786184 | 6 | 4 | 2 | 0.239089184 | 0.113851992 | 0.063 | 1.9409 | 0.049290061 | 2.03 | 1.73 | 0.3 | 0.230099438 | 0.13370086 | 0.0099 | 1.6642 | 0.167916431 | 2.16 | 1.3 | 0.86 | 0.272563394 | 0.117173417 | 0.02709 | 8.4054 | 0.108467288 | 9.77 | 6.83 | 2.94 | 0.244093083 | 0.12188593 | 0.09261 | 55.28 | 0.626840061 | 115 | 20 | 95 | 0.43686686 | 0.075976845 | 4.1895 | 201.54 | 0.472338528 | 329 | 78 | 251 | 0.34281036 | 0.058052992 | 7.9065 | 688.136 | 0.057086203 | 761.3 | 652.8 | 108.5 | 0.232327621 | 0.199216434 | 4.78485 | 1509.47 | 0.054900593 | 1592 | 1382 | 210 | 0.221481712 | 0.201421691 | 9.702 | 2492.23 | 0.122852876 | 2987 | 2123 | 864 | 0.251690253 | 0.178887984 | 38.1024 | 4.2345 | 0.090707882 | 4.65 | 3.6 | 1.05 | 0.230605739 | 0.127523911 | 0.033075 | 4.303 | 0.056778391 | 4.6 | 3.9 | 0.7 | 0.224494539 | 0.135951662 | 0.02205 | 3.3195 | 0.0273537 | 3.45 | 3.15 | 0.3 | 0.218255761 | 0.142340714 | 0.00945 | 7.3924 | 0.219972611 | 9.53 | 5.13 | 4.4 | 0.270723987 | 0.145730751 | 0.19404 | 2718.8 | 0.142963478 | 3273 | 2130 | 1143 | 0.252806385 | 0.164521112 | 50.4063 | 4764.68 | 0.206677238 | 5698 | 2945 | 2753 | 0.251135438 | 0.129798853 | 121.4073 | 590.13 | 0.243947207 | 758.22 | 341.8 | 416.42 | 0.269815464 | 0.121630827 | 18.364122 | 25.123 | 0.097227901 | 28 | 21 | 7 | 0.234048481 | 0.175536361 | 0.3087 | 638.285 | 0.212688615 | 782 | 396.6 | 385.4 | 0.257283189 | 0.130484031 | 16.99614 | 6.6256 | 0.213731983 | 8.1 | 4.1 | 4 | 0.256731466 | 0.129950495 | 0.1764 | 1.9294 | 0.259772741 | 2.725 | 1.09 | 1.635 | 0.296594796 | 0.08474137 | 0.0515025 | 1.6099 | 0.121303772 | 1.88 | 1.33 | 0.55 | 0.175166159 | 0.173489037 | 0.017325 | 0.9194 | 0.05089579 | 0.97 | 0.84 | 0.13 | 0.158255384 | 0.191864259 | 0.004095 | 11.0471 | 0.313029618 | 16.65 | 7.19 | 9.46 | 0.316508405 | 0.136678404 | 0.417186 | -5.2512 | 4 | -9 | 13 | 0.132 | -0.2835 | 0.0135135 | 13.30975108 | 0.0374703 | 1.176293945 | 5707.045901 | -0.166002164 | 4.866430691 | -4.050522349 | -28.59484854
714 | 0 | 0 | 0 | 0.24 | 0 | 0.29 | 0.09 | 0.2 | 0.18 | 0 |  | 48.97 | 0.399352785 | 73 | 24 | 49 | 0.268327547 | 0.117623035 | 2.1168 | 5.14 | 0.150749966 | 6 | 4 | 2 | 0.233463035 | 0.186770428 | 0.096 | 5.13 | 0.139631577 | 6 | 4 | 2 | 0.280701754 | 0.155945419 | 0.096 | 116.3243596 | 0.44787258 | 180.948 | 51.9961 | 128.9519 | 0.279998447 | 0.107278166 | 5.57072208 | 1.72463 | 0.204921026 | 2.241 | 1.2 | 1.041 | 0.25988183 | 0.16699234 | 0.049968 | 1.45818 | 0.051448002 | 1.58 | 1.36 | 0.22 | 0.2167085 | 0.223840678 | 0.01056 | 13.6 | 0.058823529 | 14 | 12 | 2 | 0.247058824 | 0.176470588 | 0.096 | 5.13 | 0.139631577 | 6 | 4 | 2 | 0.280701754 | 0.155945419 | 0.096 | 1.9385 | 0.056582293 | 2.03 | 1.73 | 0.3 | 0.303688419 | 0.178488522 | 0.0174 | 1.5868 | 0.139092475 | 2.16 | 1.3 | 0.86 | 0.122510713 | 0.163851777 | 0.01548 | 8.3407 | 0.119255346 | 9.77 | 6.83 | 2.94 | 0.281127483 | 0.163775223 | 0.14112 | 58.48 | 0.591583502 | 115 | 20 | 95 | 0.471956224 | 0.030779754 | 2.052 | 176.1 | 0.509608919 | 329 | 78 | 251 | 0.168143101 | 0.088586031 | 4.518 | 682.929 | 0.055589233 | 761.3 | 652.8 | 108.5 | 0.200656291 | 0.229411842 | 4.6872 | 1492.02 | 0.059161507 | 1592 | 1382 | 210 | 0.256082358 | 0.268615702 | 14.616 | 2485.15 | 0.126191508 | 2987 | 2123 | 864 | 0.288465485 | 0.15376939 | 37.3248 | 4.158 | 0.092408442 | 4.65 | 3.6 | 1.05 | 0.268398268 | 0.173160173 | 0.0504 | 4.259 | 0.055174274 | 4.6 | 3.9 | 0.7 | 0.097205917 | 0.183141583 | 0.0126 | 3.2955 | 0.025577205 | 3.45 | 3.15 | 0.3 | 0.09421939 | 0.191169777 | 0.0054 | 7.3498 | 0.228817 | 9.53 | 5.13 | 4.4 | 0.233394106 | 0.167514762 | 0.19008 | 2654.33 | 0.14450974 | 3273 | 2130 | 1143 | 0.221954316 | 0.192590974 | 49.3776 | 4720.44 | 0.21898062 | 5698 | 2945 | 2753 | 0.217276356 | 0.149731805 | 118.9296 | 582.9977 | 0.255931133 | 758.22 | 341.8 | 416.42 | 0.234099723 | 0.140707245 | 17.989344 | 24.778 | 0.095133842 | 28 | 21 | 7 | 0.101703124 | 0.203406247 | 0.1512 | 629.524 | 0.224614915 | 782 | 396.6 | 385.4 | 0.223597512 | 0.151199954 | 16.64928 | 6.5391 | 0.225980709 | 8.1 | 4.1 | 4 | 0.222966463 | 0.150479424 | 0.1728 | 1.77307 | 0.245537692 | 2.725 | 1.09 | 1.635 | 0.138319412 | 0.122950589 | 0.02943 | 1.6401 | 0.1244439 | 1.88 | 1.33 | 0.55 | 0.229254314 | 0.194622279 | 0.0264 | 0.9231 | 0.05400681 | 0.97 | 0.84 | 0.13 | 0.210161413 | 0.21839454 | 0.00624 | 10.7951 | 0.321085909 | 16.65 | 7.19 | 9.46 | 0.27762596 | 0.159850302 | 0.408672 | -4.7648 | 4 | -9 | 13 | 0.232 | -0.432 | 0.036192 | 12.87637312 | 0.0402796 | 1.175727668 | 4864.705143 | -0.152278177 | 4.529996596 | -4.713314904 | -33.13317643
1039 | 0 | 0 | 0 | 0.19 | 0 | 0.22 | 0.22 | 0.16 | 0.21 | 0 |  | 49.67 | 0.375984429 | 73 | 24 | 49 | 0.308637004 | 0.091805919 | 1.9551 | 5.18 | 0.140224091 | 6 | 4 | 2 | 0.185328185 | 0.146718147 | 0.0608 | 5.25 | 0.135693399 | 6 | 4 | 2 | 0.217142857 | 0.121904762 | 0.0608 | 117.9823398 | 0.423022116 | 180.948 | 51.9961 | 128.9519 | 0.322074304 | 0.083735066 | 5.14518081 | 1.70507 | 0.188590034 | 2.241 | 1.2 | 1.041 | 0.210290487 | 0.13371885 | 0.0316464 | 1.45023 | 0.048390775 | 1.58 | 1.36 | 0.22 | 0.174317177 | 0.178178634 | 0.006688 | 13.68 | 0.053597377 | 14 | 12 | 2 | 0.194444444 | 0.140350877 | 0.0608 | 5.25 | 0.135693399 | 6 | 4 | 2 | 0.217142857 | 0.121904762 | 0.0608 | 1.9376 | 0.050346417 | 2.03 | 1.73 | 0.3 | 0.230491329 | 0.142857143 | 0.01056 | 1.6656 | 0.171790319 | 2.16 | 1.3 | 0.86 | 0.285302594 | 0.124879923 | 0.030272 | 8.3654 | 0.108123978 | 9.77 | 6.83 | 2.94 | 0.221902121 | 0.130633323 | 0.089376 | 53.48 | 0.632722335 | 115 | 20 | 95 | 0.408563949 | 0.082273747 | 3.971 | 200.03 | 0.48094005 | 329 | 78 | 251 | 0.361845723 | 0.062390641 | 8.8352 | 688.683 | 0.056604032 | 761.3 | 652.8 | 108.5 | 0.232143091 | 0.180100278 | 4.32915 | 1507.59 | 0.05470779 | 1592 | 1382 | 210 | 0.200638105 | 0.201672869 | 8.778 | 2481.18 | 0.120566464 | 2987 | 2123 | 864 | 0.228733909 | 0.179684666 | 34.4736 | 4.224 | 0.091605553 | 4.65 | 3.6 | 1.05 | 0.209161932 | 0.136363636 | 0.03192 | 4.298 | 0.057650573 | 4.6 | 3.9 | 0.7 | 0.235458353 | 0.145183806 | 0.02464 | 3.3185 | 0.028079336 | 3.45 | 3.15 | 0.3 | 0.228717794 | 0.151875848 | 0.01056 | 7.4512 | 0.2152082 | 9.53 | 5.13 | 4.4 | 0.26858761 | 0.130811145 | 0.17556 | 2730.05 | 0.139390455 | 3273 | 2130 | 1143 | 0.25176462 | 0.148239043 | 45.6057 | 4809.33 | 0.197984774 | 5698 | 2945 | 2753 | 0.248803887 | 0.116346768 | 109.8447 | 594.9 | 0.234565851 | 758.22 | 341.8 | 416.42 | 0.267652042 | 0.109164565 | 16.615158 | 25.233 | 0.094595372 | 28 | 21 | 7 | 0.244124757 | 0.158126263 | 0.2926 | 643.126 | 0.204193929 | 782 | 396.6 | 385.4 | 0.255346542 | 0.117168331 | 15.37746 | 6.6762 | 0.205153825 | 8.1 | 4.1 | 4 | 0.254785657 | 0.116683143 | 0.1596 | 1.92953 | 0.26657286 | 2.725 | 1.09 | 1.635 | 0.310697424 | 0.090384705 | 0.057552 | 1.6167 | 0.119745555 | 1.88 | 1.33 | 0.55 | 0.186058019 | 0.156306056 | 0.01672 | 0.9213 | 0.049613558 | 0.97 | 0.84 | 0.13 | 0.168457614 | 0.173233474 | 0.003952 | 11.1392 | 0.307193229 | 16.65 | 7.19 | 9.46 | 0.313891482 | 0.122638969 | 0.377454 | -5.0644 | 4 | -9 | 13 | 0.1408 | -0.2736 | 0.01391104 | 13.32488266 | 0.0376517 | 1.176153983 | 5690.340289 | -0.164325839 | 4.83980336 | -3.935892384 | -27.85559311
946 | 0 | 0 | 0 | 0.2 | 0 | 0.22 | 0.21 | 0.16 | 0.21 | 0 |  | 49.49 | 0.380567278 | 73 | 24 | 49 | 0.309759547 | 0.096989291 | 2.058 | 5.17 | 0.142281431 | 6 | 4 | 2 | 0.185686654 | 0.154738878 | 0.064 | 5.25 | 0.135693399 | 6 | 4 | 2 | 0.228571429 | 0.121904762 | 0.064 | 117.5429008 | 0.427871544 | 180.948 | 51.9961 | 128.9519 | 0.323278392 | 0.088471698 | 5.4159798 | 1.70149 | 0.191096896 | 2.241 | 1.2 | 1.041 | 0.210732946 | 0.141052842 | 0.033312 | 1.44983 | 0.048678661 | 1.58 | 1.36 | 0.22 | 0.17436527 | 0.187608202 | 0.00704 | 13.68 | 0.053597377 | 14 | 12 | 2 | 0.204678363 | 0.140350877 | 0.064 | 5.25 | 0.135693399 | 6 | 4 | 2 | 0.228571429 | 0.121904762 | 0.064 | 1.9382 | 0.050432593 | 2.03 | 1.73 | 0.3 | 0.230419977 | 0.142812919 | 0.01056 | 1.6606 | 0.169689579 | 2.16 | 1.3 | 0.86 | 0.273154282 | 0.125255932 | 0.028896 | 8.376 | 0.109196642 | 9.77 | 6.83 | 2.94 | 0.233285578 | 0.130468004 | 0.09408 | 54.43 | 0.628626725 | 115 | 20 | 95 | 0.422561088 | 0.077163329 | 3.99 | 199.53 | 0.479422815 | 329 | 78 | 251 | 0.34626372 | 0.062546985 | 8.4336 | 688.362 | 0.056865273 | 761.3 | 652.8 | 108.5 | 0.232251344 | 0.189667646 | 4.557 | 1507.93 | 0.054878967 | 1592 | 1382 | 210 | 0.211150385 | 0.201627396 | 9.24 | 2484.84 | 0.121959119 | 2987 | 2123 | 864 | 0.240417894 | 0.179420003 | 36.288 | 4.224 | 0.091605553 | 4.65 | 3.6 | 1.05 | 0.220170455 | 0.136363636 | 0.0336 | 4.297 | 0.057426348 | 4.6 | 3.9 | 0.7 | 0.224808006 | 0.145217594 | 0.02352 | 3.3175 | 0.027821273 | 3.45 | 3.15 | 0.3 | 0.21838734 | 0.151921628 | 0.01008 | 7.4327 | 0.217886005 | 9.53 | 5.13 | 4.4 | 0.269256125 | 0.138038667 | 0.1848 | 2722.45 | 0.141357053 | 3273 | 2130 | 1143 | 0.252467447 | 0.156476703 | 48.006 | 4789.93 | 0.202514548 | 5698 | 2945 | 2753 | 0.249811584 | 0.122966306 | 115.626 | 592.419 | 0.239353226 | 758.22 | 341.8 | 416.42 | 0.268772946 | 0.115391302 | 17.48964 | 25.163 | 0.095668554 | 28 | 21 | 7 | 0.23367643 | 0.166911735 | 0.294 | 640.511 | 0.208555934 | 782 | 396.6 | 385.4 | 0.256389039 | 0.123838623 | 16.1868 | 6.649 | 0.2095542 | 8.1 | 4.1 | 4 | 0.255827944 | 0.123326816 | 0.168 | 1.92129 | 0.264464626 | 2.725 | 1.09 | 1.635 | 0.297846759 | 0.090772346 | 0.054936 | 1.6154 | 0.120757318 | 1.88 | 1.33 | 0.55 | 0.18620775 | 0.164665098 | 0.0176 | 0.9207 | 0.050367755 | 0.97 | 0.84 | 0.13 | 0.168567394 | 0.18246986 | 0.00416 | 11.1083 | 0.309983518 | 16.65 | 7.19 | 9.46 | 0.314764635 | 0.129452752 | 0.39732 | -5.122 | 4 | -9 | 13 | 0.1408 | -0.288 | 0.0146432 | 13.33300194 | 0.0378957 | 1.176175498 | 5626.66035 | -0.164840091 | 4.856426587 | -4.023690714 | -28.22820493

## Fracture strain of HEAs
y | Al | Si | Ti | V | Cr | Fe | Co | Ni | Zr | Nb | Mo | Hf | Ta | features | AN.ave | AN.dis | AN.max | AN.min | AN.range | AN.maxc | AN.minc | AN.rangec | QN.ave | QN.dis | QN.max | QN.min | QN.range | QN.maxc | QN.minc | QN.rangec | C.ave | C.dis | C.max | C.min | C.range | C.maxc | C.minc | C.rangec | RAM.ave | RAM.dis | RAM.max | RAM.min | RAM.range | RAM.maxc | RAM.minc | RAM.rangec | VA.ave | VA.dis | VA.max | VA.min | VA.range | VA.maxc | VA.minc | VA.rangec | R.ave | R.dis | R.max | R.min | R.range | R.maxc | R.minc | R.rangec | AEN.ave | AEN.dis | AEN.max | AEN.min | AEN.range | AEN.maxc | AEN.minc | AEN.rangec | VEC.ave | VEC.dis | VEC.max | VEC.min | VEC.range | VEC.maxc | VEC.minc | VEC.rangec | XMB.ave | XMB.dis | XMB.max | XMB.min | XMB.range | XMB.maxc | XMB.minc | XMB.rangec | XP.ave | XP.dis | XP.max | XP.min | XP.range | XP.maxc | XP.minc | XP.rangec | XA.ave | XA.dis | XA.max | XA.min | XA.range | XA.maxc | XA.minc | XA.rangec | G.ave | G.dis | G.max | G.min | G.range | G.maxc | G.minc | G.rangec | E.ave | E.dis | E.max | E.min | E.range | E.maxc | E.minc | E.rangec | FIE.ave | FIE.dis | FIE.max | FIE.min | FIE.range | FIE.maxc | FIE.minc | FIE.rangec | SIE.ave | SIE.dis | SIE.max | SIE.min | SIE.range | SIE.maxc | SIE.minc | SIE.rangec | TIE.ave | TIE.dis | TIE.max | TIE.min | TIE.range | TIE.maxc | TIE.minc | TIE.rangec | CPM.ave | CPM.dis | CPM.max | CPM.min | CPM.range | CPM.maxc | CPM.minc | CPM.rangec | WF.ave | WF.dis | WF.max | WF.min | WF.range | WF.maxc | WF.minc | WF.rangec | NCE.ave | NCE.dis | NCE.max | NCE.min | NCE.range | NCE.maxc | NCE.minc | NCE.rangec | CNE.ave | CNE.dis | CNE.max | CNE.min | CNE.range | CNE.maxc | CNE.minc | CNE.rangec | MT.ave | MT.dis | MT.max | MT.min | MT.range | MT.maxc | MT.minc | MT.rangec | TB.ave | TB.dis | TB.max | TB.min | TB.range | TB.maxc | TB.minc | TB.rangec | EV.ave | EV.dis | EV.max | EV.min | EV.range | EV.maxc | EV.minc | EV.rangec | EM.ave | EM.dis | EM.max | EM.min | EM.range | EM.maxc | EM.minc | EM.rangec | EA.ave | EA.dis | EA.max | EA.min | EA.range | EA.maxc | EA.minc | EA.rangec | CE.ave | CE.dis | CE.max | CE.min | CE.range | CE.maxc | CE.minc | CE.rangec | MC.ave | MC.dis | MC.max | MC.min | MC.range | MC.maxc | MC.minc | MC.rangec | DVE.ave | DVE.dis | DVE.max | DVE.min | DVE.range | DVE.maxc | DVE.minc | DVE.rangec | DCE.ave | DCE.dis | DCE.max | DCE.min | DCE.range | DCE.maxc | DCE.minc | DCE.rangec | D.ave | D.dis | D.max | D.min | D.range | D.maxc | D.minc | D.rangec | H | H.MAX | H.MIN | H.Range | H.MAXC | H.MINC | H.RangeC | s | DR | gamma | ka | ita | miu | A | f
25.62 | 0 | 0 | 0.25 | 0.25 | 0 | 0 | 0 | 0 | 0 | 0.25 | 0.25 | 0 | 0 |  | 32 | 0.2972859 | 42 | 22 | 20 | 0.328125 | 0.171875 | 1.25 | 4.5 | 0.111111111 | 5 | 4 | 1 | 0.277777778 | 0.222222222 | 0.0625 | 5 | 0.141421356 | 6 | 4 | 2 | 0.3 | 0.2 | 0.125 | 71.913035 | 0.313720203 | 95.94 | 47.867 | 48.073 | 0.333527851 | 0.166405854 | 3.0045625 | 1.63025 | 0.102234563 | 1.807 | 1.392 | 0.415 | 0.277104739 | 0.213464193 | 0.0259375 | 1.419 | 0.035130214 | 1.468 | 1.346 | 0.122 | 0.25863284 | 0.23713883 | 0.007625 | 13.5 | 0.06415003 | 14 | 12 | 2 | 0.259259259 | 0.222222222 | 0.125 | 5 | 0.141421356 | 6 | 4 | 2 | 0.3 | 0.2 | 0.125 | 2.0125 | 0.066607486 | 2.22 | 1.86 | 0.36 | 0.275776398 | 0.231055901 | 0.0225 | 1.7325 | 0.14368556 | 2.16 | 1.54 | 0.62 | 0.311688312 | 0.222222222 | 0.03875 | 8.57075 | 0.040229792 | 9.063 | 8.17 | 0.893 | 0.264358428 | 0.238310533 | 0.0558125 | 37.25 | 0.281159196 | 47 | 20 | 27 | 0.315436242 | 0.134228188 | 1.6875 | 169.5 | 0.545403718 | 329 | 105 | 224 | 0.485250737 | 0.154867257 | 14 | 664.25 | 0.019342197 | 684.9 | 650.3 | 34.6 | 0.257771923 | 0.244749718 | 2.1625 | 1416 | 0.063716065 | 1558 | 1310 | 248 | 0.275070621 | 0.231285311 | 15.5 | 2629.5 | 0.055636082 | 2828 | 2416 | 412 | 0.268872409 | 0.229701464 | 25.75 | 4.1875 | 0.074267793 | 4.65 | 3.8 | 0.85 | 0.27761194 | 0.226865672 | 0.053125 | 4.375 | 0.0296923 | 4.6 | 4.3 | 0.3 | 0.262857143 | 0.245714286 | 0.01875 | 3.3 | 0.032141217 | 3.45 | 3.15 | 0.3 | 0.261363636 | 0.238636364 | 0.01875 | 5.87 | 0.166384675 | 6.98 | 4.82 | 2.16 | 0.297274276 | 0.20528109 | 0.135 | 2431.75 | 0.16276035 | 2890 | 1933 | 957 | 0.297111134 | 0.198725198 | 59.8125 | 4277.5 | 0.157760239 | 5015 | 3560 | 1455 | 0.293103448 | 0.208065459 | 90.9375 | 538.8225 | 0.189483626 | 680.19 | 425.5 | 254.69 | 0.315590941 | 0.197421229 | 15.918125 | 22.775 | 0.204922311 | 28 | 17.5 | 10.5 | 0.307354555 | 0.192096597 | 0.65625 | 592.025 | 0.175659461 | 725.9 | 469.9 | 256 | 0.306532663 | 0.19842912 | 16 | 6.1375 | 0.17960107 | 7.57 | 4.85 | 2.72 | 0.308350305 | 0.197556008 | 0.17 | 1.77425 | 0.340084151 | 2.725 | 1.051 | 1.674 | 0.383965056 | 0.148090743 | 0.104625 | 1.6575 | 0.081545665 | 1.81 | 1.46 | 0.35 | 0.273001508 | 0.220211161 | 0.021875 | 0.905 | 0.035376377 | 0.95 | 0.86 | 0.09 | 0.262430939 | 0.237569061 | 0.005625 | 7.36675 | 0.30119218 | 10.28 | 4.507 | 5.773 | 0.348864832 | 0.152950758 | 0.3608125 | -2.75 | 2 | -6 | 8 | 0.125 | -0.375 | 0.03125 | 11.52565132 | 0.02675 | 1.097585551 | 9339.075249 | -0.038200746 | 2.977285676 | -2.632233694 | -37.67791418
12.91 | 0.058823529 | 0 | 0.235294118 | 0.235294118 | 0 | 0 | 0 | 0 | 0 | 0.235294118 | 0.235294118 | 0 | 0 |  | 30.88235298 | 0.332062885 | 42 | 13 | 29 | 0.32 | 0.024761905 | 0.401384081 | 4.411764711 | 0.135973853 | 5 | 3 | 2 | 0.266666667 | 0.04 | 0.027681661 | 5.470588237 | 0.366223362 | 13 | 4 | 9 | 0.139784945 | 0.172043011 | 0.124567473 | 69.27000362 | 0.350896023 | 95.94 | 26.9815 | 68.9585 | 0.325885903 | 0.022912472 | 0.954442901 | 1.632000002 | 0.099168542 | 1.807 | 1.392 | 0.415 | 0.260524798 | 0.200692042 | 0.022975779 | 1.419764707 | 0.034131023 | 1.468 | 1.346 | 0.122 | 0.243288035 | 0.223069274 | 0.006754325 | 13.41176472 | 0.067947076 | 14 | 12 | 2 | 0.245614035 | 0.052631579 | 0.027681661 | 4.882352947 | 0.170387176 | 6 | 3 | 3 | 0.289156627 | 0.036144578 | 0.041522491 | 1.990588237 | 0.07878275 | 2.22 | 1.64 | 0.58 | 0.262411348 | 0.048463357 | 0.008027682 | 1.725294119 | 0.140971107 | 2.16 | 1.54 | 0.62 | 0.29457893 | 0.210023866 | 0.03432526 | 8.627705891 | 0.046909146 | 9.539 | 8.17 | 1.369 | 0.065036714 | 0.222811599 | 0.018948097 | 36.58823534 | 0.286967359 | 47 | 20 | 27 | 0.302250804 | 0.128617363 | 1.494809693 | 163.647059 | 0.566408594 | 329 | 70 | 259 | 0.473040978 | 0.025161754 | 3.584775067 | 659.1529419 | 0.036253339 | 684.9 | 577.6 | 107.3 | 0.244484901 | 0.051545655 | 1.485121099 | 1439.588237 | 0.089400466 | 1817 | 1310 | 507 | 0.074245086 | 0.214113513 | 7.017300999 | 2636.29412 | 0.054813896 | 2828 | 2416 | 412 | 0.252404222 | 0.215632461 | 22.80968865 | 4.188235298 | 0.072041116 | 4.65 | 3.8 | 0.85 | 0.261235955 | 0.213483146 | 0.047058824 | 4.37058824 | 0.029116161 | 4.6 | 4.3 | 0.3 | 0.247644684 | 0.057873485 | 0.004152249 | 3.311764709 | 0.034165869 | 3.5 | 3.15 | 0.35 | 0.062166962 | 0.223801066 | 0.004844291 | 5.764117654 | 0.180056316 | 6.98 | 4.07 | 2.91 | 0.284927033 | 0.04153485 | 0.040276816 | 2343.588238 | 0.22245434 | 2890 | 933 | 1957 | 0.29015336 | 0.023418087 | 27.08650504 | 4187.058828 | 0.178639911 | 5015 | 2740 | 2275 | 0.281820736 | 0.038493959 | 31.4878891 | 524.2329418 | 0.21929776 | 680.19 | 290.8 | 389.39 | 0.305293112 | 0.032630308 | 5.389480939 | 22.0529412 | 0.24352854 | 28 | 10.5 | 17.5 | 0.298746332 | 0.028007468 | 0.242214532 | 576.4000007 | 0.205899068 | 725.9 | 326.4 | 399.5 | 0.296321999 | 0.033310201 | 5.529411734 | 5.97588236 | 0.209108412 | 7.57 | 3.39 | 4.18 | 0.298060833 | 0.033369426 | 0.057854671 | 1.712352943 | 0.371176208 | 2.725 | 0.722 | 2.003 | 0.374441773 | 0.024802473 | 0.027723183 | 1.678235296 | 0.092451821 | 2.01 | 1.46 | 0.55 | 0.070452155 | 0.20469681 | 0.007612457 | 0.925294118 | 0.093932966 | 1.25 | 0.86 | 0.39 | 0.079465988 | 0.218690401 | 0.005397924 | 7.092235303 | 0.340718116 | 10.28 | 2.7 | 7.58 | 0.341052352 | 0.022394002 | 0.104913494 | -6.25605535 | 2 | -30 | 32 | 0.110726644 | -0.415224911 | 0.024520779 | 12.70766391 | 0.026242215 | 1.097562854 | 10908.55185 | -0.040574933 | 2.792720797 | -2.641976743 | -40.81866556
11.25 | 0.111111111 | 0 | 0.222222222 | 0.222222222 | 0 | 0 | 0 | 0 | 0 | 0.222222222 | 0.222222222 | 0 | 0 |  | 29.88888886 | 0.360498972 | 42 | 13 | 29 | 0.312267658 | 0.048327138 | 0.716049381 | 4.333333329 | 0.153846154 | 5 | 3 | 2 | 0.256410256 | 0.076923077 | 0.049382716 | 5.888888883 | 0.441686789 | 13 | 4 | 9 | 0.245283019 | 0.150943396 | 0.222222222 | 66.92064216 | 0.381507502 | 95.94 | 26.9815 | 68.9585 | 0.318586303 | 0.044798501 | 1.702679009 | 1.633555554 | 0.096362746 | 1.807 | 1.392 | 0.415 | 0.245816896 | 0.189361992 | 0.020493827 | 1.420444443 | 0.03321218 | 1.468 | 1.346 | 0.122 | 0.229662078 | 0.21057572 | 0.006024691 | 13.33333332 | 0.070710678 | 14 | 12 | 2 | 0.233333333 | 0.1 | 0.049382716 | 4.777777773 | 0.191772355 | 6 | 3 | 3 | 0.279069767 | 0.069767442 | 0.074074074 | 1.971111109 | 0.087396804 | 2.22 | 1.64 | 0.58 | 0.250281849 | 0.092446449 | 0.014320988 | 1.718888887 | 0.138365479 | 2.16 | 1.54 | 0.62 | 0.279250162 | 0.199095023 | 0.030617284 | 8.678333325 | 0.051308895 | 9.539 | 8.17 | 1.369 | 0.122130465 | 0.209205557 | 0.033802469 | 35.99999996 | 0.291335791 | 47 | 20 | 27 | 0.290123457 | 0.12345679 | 1.333333331 | 158.4444443 | 0.584422066 | 329 | 70 | 259 | 0.461430575 | 0.049088359 | 6.395061716 | 654.6222216 | 0.045528691 | 684.9 | 577.6 | 107.3 | 0.232500509 | 0.098037884 | 2.649382711 | 1460.555554 | 0.104099569 | 1817 | 1310 | 507 | 0.138227463 | 0.199315329 | 12.51851849 | 2642.333331 | 0.053976765 | 2828 | 2416 | 412 | 0.237836929 | 0.203187419 | 20.34567897 | 4.188888885 | 0.070003412 | 4.65 | 3.8 | 0.85 | 0.24668435 | 0.201591512 | 0.041975309 | 4.366666662 | 0.02856227 | 4.6 | 4.3 | 0.3 | 0.234096692 | 0.109414758 | 0.007407407 | 3.322222219 | 0.035552327 | 3.5 | 3.15 | 0.35 | 0.117056856 | 0.210702341 | 0.008641975 | 5.669999994 | 0.190599535 | 6.98 | 4.07 | 2.91 | 0.27356457 | 0.079757006 | 0.071851852 | 2265.22222 | 0.265278283 | 2890 | 933 | 1957 | 0.283514004 | 0.045764458 | 48.32098756 | 4106.666663 | 0.194539524 | 5015 | 2740 | 2275 | 0.271374459 | 0.074134199 | 56.17283939 | 511.2644439 | 0.242262566 | 680.19 | 290.8 | 389.39 | 0.295646089 | 0.063198432 | 9.614567882 | 21.41111109 | 0.273305284 | 28 | 10.5 | 17.5 | 0.290607161 | 0.054488843 | 0.432098765 | 562.5111105 | 0.228920638 | 725.9 | 326.4 | 399.5 | 0.286769644 | 0.064472801 | 9.864197511 | 5.832222216 | 0.231670537 | 7.57 | 3.39 | 4.18 | 0.288435893 | 0.06458373 | 0.103209876 | 1.657333332 | 0.397033825 | 2.725 | 0.722 | 2.003 | 0.365379458 | 0.048404398 | 0.04945679 | 1.696666665 | 0.09952004 | 2.01 | 1.46 | 0.55 | 0.131630648 | 0.191224623 | 0.013580247 | 0.943333332 | 0.119307018 | 1.25 | 0.86 | 0.39 | 0.147232038 | 0.202591284 | 0.00962963 | 6.848222215 | 0.373062046 | 10.28 | 2.7 | 7.58 | 0.333582114 | 0.04380699 | 0.187160493 | -8.987654303 | 2 | -30 | 32 | 0.098765432 | -0.740740739 | 0.039018442 | 13.14521343 | 0.025679012 | 1.09754269 | 11917.16325 | -0.041978527 | 2.631142664 | -2.661651813 | -44.14083546
7.5 | 0.157894737 | 0 | 0.210526316 | 0.210526316 | 0 | 0 | 0 | 0 | 0 | 0.210526316 | 0.210526316 | 0 | 0 |  | 29.00000003 | 0.384309573 | 42 | 13 | 29 | 0.304900181 | 0.070780399 | 0.963988922 | 4.263157899 | 0.167464938 | 5 | 3 | 2 | 0.24691358 | 0.111111111 | 0.066481995 | 6.263157901 | 0.477145195 | 13 | 4 | 9 | 0.327731092 | 0.134453782 | 0.299168976 | 64.81858217 | 0.407316217 | 95.94 | 26.9815 | 68.9585 | 0.31160655 | 0.065725548 | 2.292249312 | 1.63494737 | 0.093782338 | 1.807 | 1.392 | 0.415 | 0.232680917 | 0.179242853 | 0.018393352 | 1.421052633 | 0.032363505 | 1.468 | 1.346 | 0.122 | 0.217481481 | 0.199407407 | 0.005407202 | 13.26315791 | 0.072739297 | 14 | 12 | 2 | 0.222222222 | 0.142857143 | 0.066481995 | 4.684210531 | 0.208395921 | 6 | 3 | 3 | 0.269662921 | 0.101123596 | 0.099722992 | 1.953684212 | 0.093797984 | 2.22 | 1.64 | 0.58 | 0.239224138 | 0.132543103 | 0.019279778 | 1.713157896 | 0.135868916 | 2.16 | 1.54 | 0.62 | 0.265437788 | 0.189247312 | 0.027479224 | 8.723631588 | 0.054346525 | 9.539 | 8.17 | 1.369 | 0.172652625 | 0.197165594 | 0.045506925 | 35.47368425 | 0.294576714 | 47 | 20 | 27 | 0.278931751 | 0.118694362 | 1.196675903 | 153.7894738 | 0.599957225 | 329 | 70 | 259 | 0.450376454 | 0.071868583 | 8.6094183 | 650.5684217 | 0.05183828 | 684.9 | 577.6 | 107.3 | 0.22163614 | 0.140185101 | 3.56675901 | 1479.315791 | 0.113589108 | 1817 | 1310 | 507 | 0.193937453 | 0.186430427 | 16.85318563 | 2647.736845 | 0.053140031 | 2828 | 2416 | 412 | 0.224859364 | 0.192100503 | 18.26038785 | 4.189473688 | 0.068129381 | 4.65 | 3.8 | 0.85 | 0.233668342 | 0.190954774 | 0.03767313 | 4.363157899 | 0.028031243 | 4.6 | 4.3 | 0.3 | 0.221954162 | 0.155609168 | 0.009972299 | 3.331578951 | 0.036506224 | 3.5 | 3.15 | 0.35 | 0.165876777 | 0.199052133 | 0.011634349 | 5.585789479 | 0.198878767 | 6.98 | 4.07 | 2.91 | 0.263073589 | 0.115047583 | 0.096731302 | 2195.105265 | 0.298934127 | 2890 | 933 | 1957 | 0.277171698 | 0.067111037 | 65.05263171 | 4034.736846 | 0.207037111 | 5015 | 2740 | 2275 | 0.261674928 | 0.107226715 | 75.62326885 | 499.6610531 | 0.260617949 | 680.19 | 290.8 | 389.39 | 0.286590067 | 0.091893873 | 12.94371194 | 20.83684213 | 0.297306203 | 28 | 10.5 | 17.5 | 0.282899722 | 0.079565547 | 0.581717453 | 550.0842111 | 0.247186686 | 725.9 | 326.4 | 399.5 | 0.277813923 | 0.093689005 | 13.27977842 | 5.703684216 | 0.249611014 | 7.57 | 3.39 | 4.18 | 0.279413122 | 0.09384516 | 0.138947369 | 1.608105265 | 0.418916084 | 2.725 | 0.722 | 2.003 | 0.356745434 | 0.070890882 | 0.066581718 | 1.713157896 | 0.104264759 | 2.01 | 1.46 | 0.55 | 0.185253456 | 0.179416283 | 0.018282549 | 0.959473685 | 0.134643269 | 1.25 | 0.86 | 0.39 | 0.205704882 | 0.188699945 | 0.012963989 | 6.629894743 | 0.40024611 | 10.28 | 2.7 | 7.58 | 0.32643211 | 0.064302045 | 0.25196676 | -11.12465376 | 2 | -30 | 32 | 0.088642659 | -0.997229919 | 0.047145126 | 13.33206521 | 0.025085873 | 1.097524656 | 12728.76707 | -0.042731484 | 2.488583175 | -2.690529865 | -47.66100389
2.5 | 0.2 | 0 | 0.2 | 0.2 | 0 | 0 | 0 | 0 | 0 | 0.2 | 0.2 | 0 | 0 |  | 28.2 | 0.404566261 | 42 | 13 | 29 | 0.29787234 | 0.092198582 | 1.16 | 4.2 | 0.178174161 | 5 | 3 | 2 | 0.238095238 | 0.142857143 | 0.08 | 6.6 | 0.494227468 | 13 | 4 | 9 | 0.393939394 | 0.121212121 | 0.36 | 62.926728 | 0.42942298 | 95.94 | 26.9815 | 68.9585 | 0.304926072 | 0.085755293 | 2.75834 | 1.6362 | 0.091398677 | 1.807 | 1.392 | 0.415 | 0.220877643 | 0.170150348 | 0.0166 | 1.4216 | 0.031576531 | 1.468 | 1.346 | 0.122 | 0.206527856 | 0.189364097 | 0.00488 | 13.2 | 0.074226962 | 14 | 12 | 2 | 0.212121212 | 0.181818182 | 0.08 | 4.6 | 0.221696501 | 6 | 3 | 3 | 0.260869565 | 0.130434783 | 0.12 | 1.938 | 0.098683452 | 2.22 | 1.64 | 0.58 | 0.229102167 | 0.169246646 | 0.0232 | 1.708 | 0.133479189 | 2.16 | 1.54 | 0.62 | 0.2529274 | 0.180327869 | 0.0248 | 8.7644 | 0.05648835 | 9.539 | 8.17 | 1.369 | 0.217676053 | 0.186436037 | 0.05476 | 35 | 0.296922996 | 47 | 20 | 27 | 0.268571429 | 0.114285714 | 1.08 | 149.6 | 0.613410593 | 329 | 70 | 259 | 0.439839572 | 0.093582888 | 10.36 | 646.92 | 0.056444983 | 684.9 | 577.6 | 107.3 | 0.211741792 | 0.17856922 | 4.292 | 1496.2 | 0.120007653 | 1817 | 1310 | 507 | 0.242881968 | 0.175110279 | 20.28 | 2652.6 | 0.052313524 | 2828 | 2416 | 412 | 0.213224761 | 0.182160899 | 16.48 | 4.19 | 0.066398223 | 4.65 | 3.8 | 0.85 | 0.221957041 | 0.181384248 | 0.034 | 4.36 | 0.027522936 | 4.6 | 4.3 | 0.3 | 0.211009174 | 0.197247706 | 0.012 | 3.34 | 0.037154712 | 3.5 | 3.15 | 0.35 | 0.209580838 | 0.188622754 | 0.014 | 5.51 | 0.205452342 | 6.98 | 4.07 | 2.91 | 0.253357532 | 0.147731397 | 0.1164 | 2132 | 0.326556991 | 2890 | 933 | 1957 | 0.271106942 | 0.087523452 | 78.28 | 3970 | 0.217053351 | 5015 | 2740 | 2275 | 0.252644836 | 0.138035264 | 91 | 489.218 | 0.275622092 | 680.19 | 290.8 | 389.39 | 0.278072352 | 0.118883606 | 15.5756 | 20.32 | 0.317158302 | 28 | 10.5 | 17.5 | 0.275590551 | 0.103346457 | 0.7 | 538.9 | 0.262038581 | 725.9 | 326.4 | 399.5 | 0.269400631 | 0.121135647 | 15.98 | 5.588 | 0.264215022 | 7.57 | 3.39 | 4.18 | 0.270937724 | 0.121331424 | 0.1672 | 1.5638 | 0.437661778 | 2.725 | 0.722 | 2.003 | 0.34851004 | 0.092339174 | 0.08012 | 1.728 | 0.107483211 | 2.01 | 1.46 | 0.55 | 0.232638889 | 0.168981481 | 0.022 | 0.974 | 0.144701954 | 1.25 | 0.86 | 0.39 | 0.256673511 | 0.176591376 | 0.0156 | 6.4334 | 0.423497414 | 10.28 | 2.7 | 7.58 | 0.31958218 | 0.083936954 | 0.3032 | -12.8 | 2 | -30 | 32 | 0.08 | -1.2 | 0.0512 | 13.3808668 | 0.02448 | 1.097508433 | 13420.0893 | -0.043042275 | 2.361924542 | -2.72814457 | -51.39785489
15.6 | 0 | 0 | 0.25 | 0.25 | 0 | 0 | 0 | 0 | 0 | 0 | 0.25 | 0 | 0.25 |  | 40 | 0.516296911 | 73 | 22 | 51 | 0.45625 | 0.1375 | 3.1875 | 4.75 | 0.174559199 | 6 | 4 | 2 | 0.315789474 | 0.210526316 | 0.125 | 5 | 0.141421356 | 6 | 4 | 2 | 0.3 | 0.2 | 0.125 | 93.924125 | 0.572016176 | 180.948 | 47.867 | 133.081 | 0.481633446 | 0.127408693 | 8.3175625 | 1.62875 | 0.1013599 | 1.801 | 1.392 | 0.409 | 0.276438987 | 0.213660783 | 0.0255625 | 1.41875 | 0.0349641 | 1.467 | 1.346 | 0.121 | 0.258502203 | 0.237180617 | 0.0075625 | 13.5 | 0.06415003 | 14 | 12 | 2 | 0.259259259 | 0.222222222 | 0.125 | 5 | 0.141421356 | 6 | 4 | 2 | 0.3 | 0.2 | 0.125 | 1.99 | 0.068717559 | 2.22 | 1.86 | 0.36 | 0.278894472 | 0.233668342 | 0.0225 | 1.7075 | 0.155466769 | 2.16 | 1.5 | 0.66 | 0.31625183 | 0.219619327 | 0.04125 | 8.46825 | 0.052507308 | 9.063 | 7.93 | 1.133 | 0.267558232 | 0.234109763 | 0.0708125 | 44.5 | 0.374850052 | 67 | 20 | 47 | 0.376404494 | 0.112359551 | 2.9375 | 189.75 | 0.446068635 | 329 | 116 | 213 | 0.433465086 | 0.152832675 | 13.3125 | 688.625 | 0.063722879 | 761.3 | 650.3 | 111 | 0.276384099 | 0.236086404 | 6.9375 | 1461.25 | 0.072442717 | 1563 | 1310 | 253 | 0.267408041 | 0.224123182 | 15.8125 | 2556.25 | 0.102592899 | 2828 | 2123 | 705 | 0.276577017 | 0.207628362 | 44.0625 | 4.1875 | 0.074267793 | 4.65 | 3.8 | 0.85 | 0.27761194 | 0.226865672 | 0.053125 | 4.325 | 0.041279933 | 4.6 | 4.1 | 0.5 | 0.265895954 | 0.23699422 | 0.03125 | 3.3 | 0.032141217 | 3.45 | 3.15 | 0.3 | 0.261363636 | 0.238636364 | 0.01875 | 6.5775 | 0.289663369 | 9.53 | 4.82 | 4.71 | 0.362219688 | 0.183200304 | 0.294375 | 2564.75 | 0.210683687 | 3273 | 1933 | 1340 | 0.319036943 | 0.188419924 | 83.75 | 4448.25 | 0.200407312 | 5698 | 3560 | 2138 | 0.320238296 | 0.200078683 | 133.625 | 558.33 | 0.234081362 | 758.22 | 425.5 | 332.72 | 0.339503519 | 0.190523526 | 20.795 | 22.25 | 0.19269581 | 28 | 17.5 | 10.5 | 0.314606742 | 0.196629213 | 0.65625 | 606.05 | 0.2031628 | 782 | 469.9 | 312.1 | 0.322580645 | 0.193837142 | 19.50625 | 6.27 | 0.204703562 | 8.1 | 4.85 | 3.25 | 0.322966507 | 0.19338118 | 0.203125 | 1.84875 | 0.32900703 | 2.725 | 1.051 | 1.674 | 0.368492224 | 0.142123056 | 0.104625 | 1.645 | 0.077908849 | 1.81 | 1.46 | 0.35 | 0.275075988 | 0.221884498 | 0.021875 | 0.905 | 0.035376377 | 0.95 | 0.86 | 0.09 | 0.262430939 | 0.237569061 | 0.005625 | 9.38675 | 0.49997353 | 16.65 | 4.507 | 12.143 | 0.443444217 | 0.120036221 | 0.7589375 | -2.75 | 1 | -5 | 6 | 0.0625 | -0.3125 | 0.0234375 | 11.52565132 | 0.0265625 | 1.096776312 | 9428.025812 | -0.066652454 | 3.317219013 | -2.89880743 | -38.40810882
11.6 | 0.047619048 | 0 | 0.238095238 | 0.238095238 | 0 | 0 | 0 | 0 | 0 | 0 | 0.238095238 | 0 | 0.238095238 |  | 38.7142857 | 0.541359142 | 73 | 13 | 60 | 0.448954489 | 0.01599016 | 0.680272114 | 4.666666666 | 0.190900887 | 6 | 3 | 3 | 0.306122449 | 0.030612245 | 0.034013606 | 5.380952384 | 0.341597506 | 13 | 4 | 9 | 0.115044249 | 0.17699115 | 0.102040817 | 90.73638093 | 0.598821197 | 180.948 | 26.9815 | 153.9665 | 0.474813484 | 0.014160068 | 1.745651941 | 1.630238095 | 0.098911117 | 1.801 | 1.392 | 0.409 | 0.263034906 | 0.203300716 | 0.023185941 | 1.419380952 | 0.034164189 | 1.467 | 1.346 | 0.121 | 0.246083135 | 0.225785889 | 0.00685941 | 13.42857143 | 0.067282503 | 14 | 12 | 2 | 0.24822695 | 0.042553192 | 0.022675737 | 4.904761904 | 0.165333848 | 6 | 3 | 3 | 0.291262136 | 0.029126214 | 0.034013606 | 1.973333333 | 0.077461014 | 2.22 | 1.64 | 0.58 | 0.267857143 | 0.03957529 | 0.006575964 | 1.702857143 | 0.152621554 | 2.16 | 1.5 | 0.66 | 0.302013423 | 0.209731544 | 0.037414966 | 8.519238096 | 0.057539655 | 9.539 | 7.93 | 1.609 | 0.053319099 | 0.221627241 | 0.018242631 | 43.61904761 | 0.38397852 | 67 | 20 | 47 | 0.365720524 | 0.109170306 | 2.664399091 | 184.047619 | 0.469708361 | 329 | 70 | 259 | 0.425614489 | 0.018111255 | 2.936507959 | 683.3380952 | 0.071585625 | 761.3 | 577.6 | 183.7 | 0.265259475 | 0.040250591 | 2.082766456 | 1478.190476 | 0.08666547 | 1817 | 1310 | 507 | 0.0585336 | 0.211004445 | 5.748299363 | 2565.238095 | 0.100992619 | 2828 | 2123 | 705 | 0.262483757 | 0.19704845 | 39.96598636 | 4.188095238 | 0.072470431 | 4.65 | 3.8 | 0.85 | 0.264354747 | 0.216031836 | 0.048185941 | 4.323809524 | 0.040314989 | 4.6 | 4.1 | 0.5 | 0.253303965 | 0.225770925 | 0.028344671 | 3.30952381 | 0.033820602 | 3.5 | 3.15 | 0.35 | 0.050359713 | 0.226618705 | 0.003968254 | 6.458095237 | 0.299547344 | 9.53 | 4.07 | 5.46 | 0.351349358 | 0.030010323 | 0.061904762 | 2487.047618 | 0.253927102 | 3273 | 933 | 2340 | 0.313337673 | 0.017863981 | 26.53061245 | 4366.904761 | 0.215936728 | 5698 | 2740 | 2958 | 0.310670083 | 0.029878415 | 33.53741522 | 545.5904761 | 0.256036619 | 758.22 | 290.8 | 467.42 | 0.330886589 | 0.025380977 | 5.299546526 | 21.69047619 | 0.224766522 | 28 | 10.5 | 17.5 | 0.307354555 | 0.023051592 | 0.1984127 | 592.7333332 | 0.226253604 | 782 | 326.4 | 455.6 | 0.314121825 | 0.026222344 | 5.165532919 | 6.132857142 | 0.227407377 | 8.1 | 3.39 | 4.71 | 0.314465409 | 0.02632192 | 0.053401361 | 1.795095238 | 0.356670301 | 2.725 | 0.722 | 2.003 | 0.361434597 | 0.019152718 | 0.022709751 | 1.662380953 | 0.088582357 | 2.01 | 1.46 | 0.55 | 0.057576626 | 0.209109138 | 0.006235828 | 0.921428572 | 0.086646187 | 1.25 | 0.86 | 0.39 | 0.064599484 | 0.222222222 | 0.004421769 | 9.068333331 | 0.528905257 | 16.65 | 2.7 | 13.95 | 0.437157035 | 0.014178066 | 0.158163267 | -5.668934262 | 1 | -30 | 31 | 0.056689342 | -0.340136057 | 0.019924826 | 12.56847688 | 0.0261678 | 1.096757741 | 10768.13346 | -0.070741314 | 3.143918782 | -2.88038271 | -40.69095151
8.58 | 0.130434783 | 0 | 0.217391304 | 0.217391304 | 0 | 0 | 0 | 0 | 0 | 0 | 0.217391304 | 0 | 0.217391304 |  | 36.47826082 | 0.583821812 | 73 | 13 | 60 | 0.435041716 | 0.04648391 | 1.701323254 | 4.521739125 | 0.215006537 | 6 | 3 | 3 | 0.288461538 | 0.086538462 | 0.085066163 | 6.043478259 | 0.458967998 | 13 | 4 | 9 | 0.28057554 | 0.143884892 | 0.255198488 | 85.19247814 | 0.644878779 | 180.948 | 26.9815 | 153.9665 | 0.461737028 | 0.041310291 | 4.365779779 | 1.632826085 | 0.094502707 | 1.801 | 1.392 | 0.409 | 0.239781653 | 0.185328185 | 0.019328922 | 1.420478259 | 0.032715697 | 1.467 | 1.346 | 0.121 | 0.224511034 | 0.205993082 | 0.005718336 | 13.30434781 | 0.07159772 | 14 | 12 | 2 | 0.22875817 | 0.117647059 | 0.056710775 | 4.739130429 | 0.198894343 | 6 | 3 | 3 | 0.275229358 | 0.082568808 | 0.085066163 | 1.944347824 | 0.089311169 | 2.22 | 1.64 | 0.58 | 0.248211091 | 0.11001789 | 0.016446125 | 1.694782607 | 0.14734079 | 2.16 | 1.5 | 0.66 | 0.277065161 | 0.192406362 | 0.031190926 | 8.607913035 | 0.063837586 | 9.539 | 7.93 | 1.609 | 0.144543444 | 0.200270732 | 0.045623819 | 42.08695647 | 0.398136261 | 67 | 20 | 47 | 0.34607438 | 0.103305785 | 2.221172016 | 174.1304345 | 0.509016185 | 329 | 70 | 259 | 0.410736579 | 0.052434457 | 7.344045379 | 674.1434775 | 0.082222972 | 761.3 | 577.6 | 183.7 | 0.245496701 | 0.111755336 | 5.208884695 | 1507.652173 | 0.102965975 | 1817 | 1310 | 507 | 0.157198063 | 0.188891452 | 14.37618149 | 2580.869563 | 0.097904567 | 2828 | 2123 | 705 | 0.238207547 | 0.178824124 | 33.31758023 | 4.189130431 | 0.069235413 | 4.65 | 3.8 | 0.85 | 0.241307732 | 0.197197717 | 0.040170132 | 4.321739126 | 0.038572011 | 4.6 | 4.1 | 0.5 | 0.23138833 | 0.206237424 | 0.02362949 | 3.326086953 | 0.035977409 | 3.5 | 3.15 | 0.35 | 0.137254903 | 0.205882353 | 0.009924386 | 6.250434775 | 0.314722241 | 9.53 | 4.07 | 5.46 | 0.331455203 | 0.084933222 | 0.154820416 | 2351.91304 | 0.317010745 | 3273 | 933 | 2340 | 0.302528931 | 0.051743262 | 66.3516069 | 4225.434777 | 0.239254035 | 5698 | 2740 | 2958 | 0.293152235 | 0.084580954 | 83.87523641 | 523.4347819 | 0.289552307 | 758.22 | 290.8 | 467.42 | 0.31490157 | 0.072464491 | 13.25387525 | 20.71739128 | 0.271525693 | 28 | 10.5 | 17.5 | 0.293809024 | 0.066107031 | 0.496219282 | 569.5739123 | 0.260724617 | 782 | 326.4 | 455.6 | 0.298468726 | 0.074746951 | 12.91871457 | 5.894347819 | 0.26135767 | 8.1 | 3.39 | 4.71 | 0.298738659 | 0.075016597 | 0.133553875 | 1.701782606 | 0.401008312 | 2.725 | 0.722 | 2.003 | 0.348100457 | 0.055338392 | 0.056795841 | 1.692608694 | 0.10129006 | 2.01 | 1.46 | 0.55 | 0.154893399 | 0.187516054 | 0.015595463 | 0.949999999 | 0.126277645 | 1.25 | 0.86 | 0.39 | 0.171624715 | 0.196796339 | 0.011058601 | 8.514565205 | 0.57804256 | 16.65 | 2.7 | 13.95 | 0.425102765 | 0.04136135 | 0.395557657 | -10.0189036 | 1 | -30 | 31 | 0.047258979 | -0.850661627 | 0.041541447 | 13.24158918 | 0.025274102 | 1.096725465 | 12371.65392 | -0.075453611 | 2.848399242 | -2.866738195 | -45.53881597
5.5 | 0.2 | 0 | 0.2 | 0.2 | 0 | 0 | 0 | 0 | 0 | 0 | 0.2 | 0 | 0.2 |  | 34.6 | 0.618416072 | 73 | 13 | 60 | 0.421965318 | 0.075144509 | 2.4 | 4.4 | 0.231773614 | 6 | 3 | 3 | 0.272727273 | 0.136363636 | 0.12 | 6.6 | 0.494227468 | 13 | 4 | 9 | 0.393939394 | 0.121212121 | 0.36 | 80.5356 | 0.683064041 | 180.948 | 26.9815 | 153.9665 | 0.449361525 | 0.067005151 | 6.15866 | 1.635 | 0.090635516 | 1.801 | 1.392 | 0.409 | 0.22030581 | 0.170275229 | 0.01636 | 1.4214 | 0.031436455 | 1.467 | 1.346 | 0.121 | 0.206416209 | 0.189390742 | 0.00484 | 13.2 | 0.074226962 | 14 | 12 | 2 | 0.212121212 | 0.181818182 | 0.08 | 4.6 | 0.221696501 | 6 | 3 | 3 | 0.260869565 | 0.130434783 | 0.12 | 1.92 | 0.096824584 | 2.22 | 1.64 | 0.58 | 0.23125 | 0.170833333 | 0.0232 | 1.688 | 0.142544951 | 2.16 | 1.5 | 0.66 | 0.255924171 | 0.177725118 | 0.0264 | 8.6824 | 0.067316942 | 9.539 | 7.93 | 1.609 | 0.219731871 | 0.182668387 | 0.06436 | 40.8 | 0.408189427 | 67 | 20 | 47 | 0.328431373 | 0.098039216 | 1.88 | 165.8 | 0.540329349 | 329 | 70 | 259 | 0.396863691 | 0.084439083 | 10.36 | 666.42 | 0.088934878 | 761.3 | 577.6 | 183.7 | 0.228474536 | 0.173344137 | 7.348 | 1532.4 | 0.111537827 | 1817 | 1310 | 507 | 0.237144349 | 0.170973636 | 20.28 | 2594 | 0.094995193 | 2828 | 2123 | 705 | 0.218041635 | 0.163685428 | 28.2 | 4.19 | 0.066398223 | 4.65 | 3.8 | 0.85 | 0.221957041 | 0.181384248 | 0.034 | 4.32 | 0.037037037 | 4.6 | 4.1 | 0.5 | 0.212962963 | 0.189814815 | 0.02 | 3.34 | 0.037154712 | 3.5 | 3.15 | 0.35 | 0.209580838 | 0.188622754 | 0.014 | 6.076 | 0.325440761 | 9.53 | 4.07 | 5.46 | 0.313693219 | 0.133969717 | 0.2184 | 2238.4 | 0.362829706 | 3273 | 933 | 2340 | 0.292441029 | 0.083363117 | 93.6 | 4106.6 | 0.255704781 | 5698 | 2740 | 2958 | 0.277504505 | 0.133443725 | 118.32 | 504.824 | 0.313934506 | 758.22 | 290.8 | 467.42 | 0.300389839 | 0.115208469 | 18.6968 | 19.9 | 0.304822646 | 28 | 10.5 | 17.5 | 0.281407035 | 0.105527638 | 0.7 | 550.12 | 0.285344975 | 782 | 326.4 | 455.6 | 0.284301607 | 0.118665019 | 18.224 | 5.694 | 0.285623582 | 8.1 | 3.39 | 4.71 | 0.284510011 | 0.119072708 | 0.1884 | 1.6234 | 0.435182209 | 2.725 | 0.722 | 2.003 | 0.335715166 | 0.088949119 | 0.08012 | 1.718 | 0.108046143 | 2.01 | 1.46 | 0.55 | 0.233993015 | 0.169965076 | 0.022 | 0.974 | 0.144701954 | 1.25 | 0.86 | 0.39 | 0.256673511 | 0.176591376 | 0.0156 | 8.0494 | 0.618354884 | 16.65 | 2.7 | 13.95 | 0.413695431 | 0.067085746 | 0.558 | -12.96 | 1 | -30 | 31 | 0.04 | -1.2 | 0.0496 | 13.3808668 | 0.02432 | 1.096698374 | 13539.95131 | -0.077396734 | 2.606082159 | -2.879795144 | -50.80686535
46 | 0.090909091 | 0 | 0.181818182 | 0 | 0 | 0 | 0 | 0 | 0.181818182 | 0.181818182 | 0 | 0.181818182 | 0.181818182 |  | 46.27272732 | 0.468614208 | 73 | 13 | 60 | 0.286836935 | 0.025540275 | 0.991735539 | 5.000000005 | 0.190692518 | 6 | 3 | 3 | 0.218181818 | 0.054545455 | 0.049586777 | 5.181818187 | 0.485556228 | 13 | 4 | 9 | 0.228070175 | 0.140350877 | 0.148760331 | 109.986071 | 0.51543194 | 180.948 | 26.9815 | 153.9665 | 0.299125481 | 0.022301584 | 2.544900832 | 1.958363638 | 0.128162824 | 2.328 | 1.66 | 0.668 | 0.216135921 | 0.077058769 | 0.011041322 | 1.50818182 | 0.042224479 | 1.602 | 1.432 | 0.17 | 0.193128391 | 0.086317058 | 0.002809917 | 12.72727274 | 0.075592895 | 14 | 12 | 2 | 0.2 | 0.085714286 | 0.033057851 | 4.272727277 | 0.144304893 | 5 | 3 | 2 | 0.212765957 | 0.063829787 | 0.033057851 | 1.832727275 | 0.072800158 | 2.03 | 1.64 | 0.39 | 0.201388889 | 0.081349206 | 0.006446281 | 1.46818182 | 0.082648043 | 1.61 | 1.3 | 0.31 | 0.099690402 | 0.160990712 | 0.005123967 | 7.972272735 | 0.088456702 | 9.539 | 6.83 | 2.709 | 0.108774731 | 0.155767147 | 0.04477686 | 40.90909095 | 0.328197471 | 67 | 26 | 41 | 0.297777778 | 0.057777778 | 0.677685952 | 106.7272728 | 0.388404465 | 186 | 67 | 119 | 0.316865417 | 0.114139693 | 3.933884305 | 674.0545461 | 0.071641564 | 761.3 | 577.6 | 183.7 | 0.205351604 | 0.077900359 | 3.036363642 | 1430.636365 | 0.109878404 | 1817 | 1267 | 550 | 0.11546038 | 0.161021796 | 9.090909109 | 2369.181821 | 0.09026068 | 2745 | 2123 | 622 | 0.105329803 | 0.162925444 | 10.28099176 | 3.827272731 | 0.067162544 | 4.2 | 3.45 | 0.75 | 0.09976247 | 0.163895487 | 0.012396694 | 4.136363641 | 0.038945154 | 4.3 | 3.9 | 0.4 | 0.094505495 | 0.171428571 | 0.00661157 | 3.209090912 | 0.043977832 | 3.5 | 3 | 0.5 | 0.099150142 | 0.169971671 | 0.008264463 | 7.035454552 | 0.2743917 | 9.53 | 4.07 | 5.46 | 0.24628505 | 0.052590774 | 0.090247934 | 2369.727275 | 0.270034493 | 3273 | 933 | 2340 | 0.251122108 | 0.035792381 | 38.67768603 | 4684.181823 | 0.201702045 | 5698 | 2740 | 2958 | 0.221169895 | 0.053177037 | 48.89256208 | 572.1290915 | 0.244258825 | 758.22 | 290.8 | 467.42 | 0.240956428 | 0.046206991 | 7.725950429 | 21.77272729 | 0.217420699 | 26.8 | 10.5 | 16.3 | 0.223799582 | 0.043841336 | 0.269421488 | 612.5454552 | 0.223310211 | 782 | 326.4 | 455.6 | 0.232116355 | 0.048441674 | 7.530578527 | 6.346363643 | 0.224852347 | 8.1 | 3.39 | 4.71 | 0.232058444 | 0.048560378 | 0.07785124 | 1.279454547 | 0.355913264 | 2 | 0.722 | 1.278 | 0.284212022 | 0.05130027 | 0.021123967 | 1.837272729 | 0.056377328 | 2.01 | 1.7 | 0.31 | 0.099455715 | 0.168233548 | 0.005123967 | 0.97909091 | 0.090566142 | 1.25 | 0.91 | 0.34 | 0.116063138 | 0.168987929 | 0.005619835 | 9.254181827 | 0.511337004 | 16.65 | 2.7 | 13.95 | 0.327124838 | 0.026523636 | 0.230578513 | -7.669421503 | 4 | -44 | 48 | 0.132231405 | -0.727272729 | 0.026227717 | 14.69716889 | 0.032909091 | 1.128703096 | 8243.37561 | -0.048248297 | 2.253251736 | -4.483978094 | -65.28471458
30 | 0.130434783 | 0 | 0.173913043 | 0 | 0 | 0 | 0 | 0 | 0.173913043 | 0.173913043 | 0 | 0.173913043 | 0.173913043 |  | 44.82608684 | 0.496730253 | 73 | 13 | 60 | 0.283220175 | 0.037827352 | 1.361058601 | 4.913043467 | 0.207162831 | 6 | 3 | 3 | 0.21238938 | 0.079646018 | 0.06805293 | 5.521739125 | 0.531014656 | 13 | 4 | 9 | 0.307086615 | 0.125984252 | 0.20415879 | 106.3771762 | 0.544953682 | 180.948 | 26.9815 | 153.9665 | 0.295826778 | 0.03308347 | 3.492623819 | 1.9453913 | 0.130000086 | 2.328 | 1.66 | 0.668 | 0.208117289 | 0.11129984 | 0.015153119 | 1.504869562 | 0.042655404 | 1.602 | 1.432 | 0.17 | 0.185138102 | 0.124118803 | 0.003856333 | 12.69565215 | 0.075030487 | 14 | 12 | 2 | 0.191780822 | 0.123287672 | 0.04536862 | 4.217391295 | 0.15566669 | 5 | 3 | 2 | 0.206185567 | 0.092783506 | 0.04536862 | 1.824347822 | 0.074700994 | 2.03 | 1.64 | 0.39 | 0.193517636 | 0.117254529 | 0.008846881 | 1.474347823 | 0.082849093 | 1.61 | 1.3 | 0.31 | 0.14243586 | 0.153347095 | 0.007032136 | 8.040391289 | 0.09453662 | 9.539 | 6.83 | 2.709 | 0.154745876 | 0.147732373 | 0.061451796 | 40.26086947 | 0.334780186 | 67 | 26 | 41 | 0.289416847 | 0.084233262 | 0.930056711 | 105.1304345 | 0.392162495 | 186 | 67 | 119 | 0.307692308 | 0.110835401 | 3.599243837 | 669.8608682 | 0.076376001 | 761.3 | 577.6 | 183.7 | 0.197652984 | 0.112469819 | 4.167107752 | 1447.43478 | 0.119352613 | 1817 | 1267 | 550 | 0.163737948 | 0.152233336 | 12.47637051 | 2385.521735 | 0.093373255 | 2745 | 2123 | 622 | 0.150090219 | 0.154774272 | 14.10964084 | 3.843478253 | 0.068333658 | 4.2 | 3.45 | 0.75 | 0.142533937 | 0.156108597 | 0.017013233 | 4.143478253 | 0.038867281 | 4.3 | 3.9 | 0.4 | 0.135362015 | 0.163693599 | 0.009073724 | 3.221739124 | 0.046631991 | 3.5 | 3 | 0.5 | 0.141700406 | 0.16194332 | 0.011342155 | 6.906521723 | 0.287051146 | 9.53 | 4.07 | 5.46 | 0.239974819 | 0.076864967 | 0.123856333 | 2307.260864 | 0.299502789 | 3273 | 933 | 2340 | 0.246706993 | 0.052744644 | 53.08128546 | 4599.652163 | 0.218605449 | 5698 | 2740 | 2958 | 0.215441621 | 0.077699637 | 67.10018905 | 559.89739 | 0.264742937 | 758.22 | 290.8 | 467.42 | 0.235515203 | 0.067745333 | 10.60310019 | 21.28260865 | 0.242879528 | 26.8 | 10.5 | 16.3 | 0.218998978 | 0.064351379 | 0.369754253 | 600.1043464 | 0.24321415 | 782 | 326.4 | 455.6 | 0.226627253 | 0.070944184 | 10.33497165 | 6.217826072 | 0.244503949 | 8.1 | 3.39 | 4.71 | 0.226557583 | 0.071113908 | 0.1068431 | 1.255217388 | 0.366187973 | 2 | 0.722 | 1.278 | 0.27710426 | 0.075025979 | 0.028990548 | 1.844782605 | 0.058138577 | 2.01 | 1.7 | 0.31 | 0.142116428 | 0.160263964 | 0.007032136 | 0.990869563 | 0.103773353 | 1.25 | 0.91 | 0.34 | 0.164545854 | 0.159719175 | 0.007712665 | 8.969217369 | 0.537074537 | 16.65 | 2.7 | 13.95 | 0.322843348 | 0.039264732 | 0.316446125 | -11.55387525 | 4 | -44 | 48 | 0.120982986 | -0.998109641 | 0.032932987 | 14.85482003 | 0.033277883 | 1.128826245 | 8164.30607 | -0.049613676 | 2.242190573 | -4.48236809 | -64.82237161
21 | 0.166666667 | 0 | 0.166666667 | 0 | 0 | 0 | 0 | 0 | 0.166666667 | 0.166666667 | 0 | 0.166666667 | 0.166666667 |  | 43.50000009 | 0.52198759 | 73 | 13 | 60 | 0.279693487 | 0.049808429 | 1.666666673 | 4.833333343 | 0.220797387 | 6 | 3 | 3 | 0.206896552 | 0.103448276 | 0.083333334 | 5.833333345 | 0.554756795 | 13 | 4 | 9 | 0.371428571 | 0.114285714 | 0.250000001 | 103.0690235 | 0.571714404 | 180.948 | 26.9815 | 153.9665 | 0.292600037 | 0.043630147 | 4.276847239 | 1.933500004 | 0.131398779 | 2.328 | 1.66 | 0.668 | 0.200672356 | 0.143091113 | 0.018555556 | 1.501833336 | 0.042950376 | 1.602 | 1.432 | 0.17 | 0.17778271 | 0.158916879 | 0.004722222 | 12.66666669 | 0.074432293 | 14 | 12 | 2 | 0.184210526 | 0.157894737 | 0.055555556 | 4.166666675 | 0.164924225 | 5 | 3 | 2 | 0.2 | 0.12 | 0.055555556 | 1.81666667 | 0.076185466 | 2.03 | 1.64 | 0.39 | 0.186238532 | 0.150458716 | 0.010833333 | 1.480000003 | 0.082844929 | 1.61 | 1.3 | 0.31 | 0.181306306 | 0.146396396 | 0.008611111 | 8.10283335 | 0.098990711 | 9.539 | 6.83 | 2.709 | 0.196207088 | 0.140485838 | 0.07525 | 39.66666675 | 0.340310197 | 67 | 26 | 41 | 0.281512605 | 0.109243697 | 1.138888893 | 103.6666669 | 0.395171485 | 186 | 67 | 119 | 0.29903537 | 0.107717042 | 3.305555569 | 666.016668 | 0.080132443 | 761.3 | 577.6 | 183.7 | 0.190510748 | 0.144540927 | 5.102777798 | 1462.833336 | 0.126151445 | 1817 | 1267 | 550 | 0.207018343 | 0.144354563 | 15.27777784 | 2400.500005 | 0.095638959 | 2745 | 2123 | 622 | 0.190585295 | 0.147399847 | 17.27777785 | 3.858333341 | 0.06914821 | 4.2 | 3.45 | 0.75 | 0.181425486 | 0.149028078 | 0.020833333 | 4.150000008 | 0.038729521 | 4.3 | 3.9 | 0.4 | 0.172690763 | 0.156626506 | 0.011111111 | 3.23333334 | 0.048628769 | 3.5 | 3 | 0.5 | 0.180412371 | 0.154639175 | 0.013888889 | 6.788333347 | 0.297843214 | 9.53 | 4.07 | 5.46 | 0.233979867 | 0.099926344 | 0.151666667 | 2250.000005 | 0.324486958 | 3273 | 933 | 2340 | 0.242444444 | 0.069111111 | 65.00000026 | 4522.166676 | 0.232664374 | 5698 | 2740 | 2958 | 0.21000258 | 0.100984042 | 82.166667 | 548.6850011 | 0.282039459 | 758.22 | 290.8 | 467.42 | 0.230314297 | 0.088332407 | 12.98388894 | 20.83333338 | 0.263995151 | 26.8 | 10.5 | 16.3 | 0.2144 | 0.084 | 0.45277778 | 588.7000012 | 0.25987962 | 782 | 326.4 | 455.6 | 0.221391767 | 0.092406998 | 12.65555561 | 6.100000012 | 0.260973446 | 8.1 | 3.39 | 4.71 | 0.221311475 | 0.092622951 | 0.130833334 | 1.233000002 | 0.375029256 | 2 | 0.722 | 1.278 | 0.270343336 | 0.097593944 | 0.0355 | 1.85166667 | 0.059440025 | 2.01 | 1.7 | 0.31 | 0.180918092 | 0.153015302 | 0.008611111 | 1.001666669 | 0.113010099 | 1.25 | 0.91 | 0.34 | 0.207986689 | 0.151414309 | 0.009444444 | 8.708000017 | 0.560321241 | 16.65 | 2.7 | 13.95 | 0.318672485 | 0.051676619 | 0.387500002 | -14.77777784 | 4 | -44 | 48 | 0.111111112 | -1.222222227 | 0.037037037 | 14.89668824 | 0.033472222 | 1.128939382 | 8075.246491 | -0.050468251 | 2.226261163 | -4.482385706 | -64.69529974
5.77 | 0 | 0 | 0 | 0 | 0.25 | 0 | 0.25 | 0 | 0 | 0.25 | 0.25 | 0 | 0 |  | 33.5 | 0.241126782 | 42 | 24 | 18 | 0.313432836 | 0.179104478 | 1.125 | 4.5 | 0.111111111 | 5 | 4 | 1 | 0.277777778 | 0.222222222 | 0.0625 | 6.5 | 0.230769231 | 9 | 5 | 4 | 0.346153846 | 0.192307692 | 0.25 | 74.943235 | 0.262354799 | 95.94 | 51.9961 | 43.9439 | 0.320042229 | 0.173451613 | 2.74649375 | 1.41825 | 0.197723565 | 1.807 | 1.108 | 0.699 | 0.318526353 | 0.195311123 | 0.0436875 | 1.37 | 0.057158458 | 1.468 | 1.252 | 0.216 | 0.267883212 | 0.228467153 | 0.0135 | 13.5 | 0.06415003 | 14 | 12 | 2 | 0.259259259 | 0.222222222 | 0.125 | 6.5 | 0.230769231 | 9 | 5 | 4 | 0.346153846 | 0.192307692 | 0.25 | 1.9225 | 0.063105777 | 2.03 | 1.72 | 0.31 | 0.263979194 | 0.2236671 | 0.019375 | 1.825 | 0.120392178 | 2.16 | 1.6 | 0.56 | 0.295890411 | 0.219178082 | 0.035 | 9.42 | 0.104371933 | 10.86 | 8.34 | 2.52 | 0.288216561 | 0.22133758 | 0.1575 | 62.25 | 0.587211222 | 115 | 20 | 95 | 0.46184739 | 0.080321285 | 5.9375 | 230.5 | 0.364702663 | 329 | 105 | 224 | 0.356832972 | 0.113882863 | 14 | 689.975 | 0.059646699 | 758.4 | 652.8 | 105.6 | 0.274792565 | 0.236530309 | 6.6 | 1544.5 | 0.064051799 | 1646 | 1382 | 264 | 0.266429265 | 0.223696989 | 16.5 | 2814 | 0.112419581 | 3232 | 2416 | 816 | 0.28713575 | 0.21464108 | 51 | 4.6125 | 0.080893288 | 5.1 | 4.05 | 1.05 | 0.276422764 | 0.219512195 | 0.065625 | 4.6 | 0.055424125 | 5 | 4.3 | 0.7 | 0.27173913 | 0.233695652 | 0.04375 | 3.5 | 0.067763093 | 3.9 | 3.3 | 0.6 | 0.278571429 | 0.235714286 | 0.0375 | 6.0975 | 0.125589148 | 6.98 | 5.13 | 1.85 | 0.286182862 | 0.210332103 | 0.115625 | 2382.25 | 0.190920328 | 2890 | 1768 | 1122 | 0.30328471 | 0.185538881 | 70.125 | 3997 | 0.2393476 | 5015 | 2945 | 2070 | 0.313672755 | 0.18420065 | 129.375 | 498.5725 | 0.282585587 | 680.19 | 341.8 | 338.39 | 0.341068751 | 0.171389316 | 21.149375 | 23.025 | 0.204088406 | 28 | 16.3 | 11.7 | 0.304017372 | 0.176981542 | 0.73125 | 551.325 | 0.259462405 | 725.9 | 396.6 | 329.3 | 0.329161565 | 0.179839478 | 20.58125 | 5.72 | 0.262613367 | 7.57 | 4.1 | 3.47 | 0.330856643 | 0.179195804 | 0.216875 | 2.0605 | 0.190605175 | 2.725 | 1.702 | 1.023 | 0.330623635 | 0.206503276 | 0.0639375 | 1.42 | 0.156284092 | 1.75 | 1.14 | 0.61 | 0.308098592 | 0.200704225 | 0.038125 | 0.85 | 0.10555505 | 0.95 | 0.71 | 0.24 | 0.279411765 | 0.208823529 | 0.015 | 8.735 | 0.12578047 | 10.28 | 7.19 | 3.09 | 0.294218661 | 0.205781339 | 0.193125 | -11.75 | 0 | -25 | 25 | 0 | -1.5625 | 0.09765625 | 11.52565132 | 0.043 | 1.186172002 | 3527.804136 | -0.154640828 | 6.587512313 | -4.831709081 | -22.28183009
5.07 | 0 | 0 | 0.047619048 | 0 | 0.238095238 | 0 | 0.238095238 | 0 | 0 | 0.238095238 | 0.238095238 | 0 | 0 |  | 32.95238095 | 0.250504853 | 42 | 22 | 20 | 0.303468208 | 0.031791908 | 0.226757371 | 4.476190476 | 0.111575409 | 5 | 4 | 1 | 0.265957447 | 0.042553192 | 0.011337869 | 6.38095238 | 0.244110854 | 9 | 4 | 5 | 0.335820895 | 0.029850747 | 0.056689343 | 73.65389047 | 0.272022743 | 95.94 | 47.867 | 48.073 | 0.310137821 | 0.03094719 | 0.545045356 | 1.434714286 | 0.197527546 | 1.807 | 1.108 | 0.699 | 0.299877195 | 0.183876 | 0.03962585 | 1.374380952 | 0.057401415 | 1.468 | 1.252 | 0.216 | 0.25431363 | 0.216894186 | 0.012244898 | 13.42857143 | 0.067282503 | 14 | 12 | 2 | 0.24822695 | 0.042553192 | 0.022675737 | 6.38095238 | 0.244110854 | 9 | 4 | 5 | 0.335820895 | 0.029850747 | 0.056689343 | 1.91952381 | 0.062068946 | 2.03 | 1.72 | 0.31 | 0.251798561 | 0.213346564 | 0.017573696 | 1.811428571 | 0.12302165 | 2.16 | 1.54 | 0.62 | 0.283911672 | 0.040483702 | 0.007029479 | 9.36047619 | 0.106376132 | 10.86 | 8.17 | 2.69 | 0.276237473 | 0.041562802 | 0.030498866 | 61.38095237 | 0.584611995 | 115 | 20 | 95 | 0.446082234 | 0.077579519 | 5.385487524 | 225.047619 | 0.380297682 | 329 | 105 | 224 | 0.348074482 | 0.1110876 | 12.69841269 | 688.4523809 | 0.059170478 | 758.4 | 652.8 | 105.6 | 0.262286011 | 0.225765174 | 5.986394553 | 1533.333333 | 0.070888044 | 1646 | 1310 | 336 | 0.255590062 | 0.04068323 | 3.809523838 | 2806.333333 | 0.110686343 | 3232 | 2416 | 816 | 0.274209696 | 0.204978535 | 46.25850336 | 4.573809524 | 0.088142727 | 5.1 | 3.8 | 1.3 | 0.265486726 | 0.039562728 | 0.014739229 | 4.585714286 | 0.056017047 | 5 | 4.3 | 0.7 | 0.2596054 | 0.044652129 | 0.007936508 | 3.483333333 | 0.069806816 | 3.9 | 3.15 | 0.75 | 0.26657553 | 0.043062201 | 0.008503401 | 6.036666666 | 0.131745501 | 6.98 | 4.82 | 2.16 | 0.275301727 | 0.038021614 | 0.024489796 | 2360.857143 | 0.192325307 | 2890 | 1768 | 1122 | 0.291459922 | 0.178304893 | 63.60544213 | 3976.190476 | 0.235965412 | 5015 | 2945 | 2070 | 0.300299401 | 0.176347305 | 117.3469387 | 495.0928571 | 0.279486541 | 680.19 | 341.8 | 338.39 | 0.327110354 | 0.164375129 | 19.18310656 | 22.82380952 | 0.204756304 | 28 | 16.3 | 11.7 | 0.292092635 | 0.170039641 | 0.663265306 | 547.447619 | 0.256962437 | 725.9 | 396.6 | 329.3 | 0.315707526 | 0.172488779 | 18.66780044 | 5.678571428 | 0.260207765 | 7.57 | 4.1 | 3.47 | 0.317400419 | 0.171907757 | 0.196712018 | 2.012428571 | 0.218369205 | 2.725 | 1.051 | 1.674 | 0.322401268 | 0.024869265 | 0.018979592 | 1.438571429 | 0.161239221 | 1.81 | 1.14 | 0.67 | 0.059913936 | 0.188679245 | 0.007596372 | 0.852857143 | 0.103753487 | 0.95 | 0.71 | 0.24 | 0.265214964 | 0.198213289 | 0.013605442 | 8.533666665 | 0.164070533 | 10.28 | 4.507 | 5.773 | 0.286819153 | 0.025149687 | 0.065453515 | -12.33560091 | 2 | -28 | 30 | 0.022675737 | -0.31746032 | 0.003856418 | 12.56847688 | 0.043310658 | 1.185905477 | 3814.4985 | -0.153251068 | 6.459025928 | -4.814189523 | -22.48787721
4.62 | 0 | 0 | 0.090909091 | 0 | 0.227272727 | 0 | 0.227272727 | 0 | 0 | 0.227272727 | 0.227272727 | 0 | 0 |  | 32.45454542 | 0.258250545 | 42 | 22 | 20 | 0.294117647 | 0.06162465 | 0.41322314 | 4.45454545 | 0.111780114 | 5 | 4 | 1 | 0.255102041 | 0.081632653 | 0.020661157 | 6.272727266 | 0.255171259 | 9 | 4 | 5 | 0.326086956 | 0.057971015 | 0.103305785 | 72.48175901 | 0.280049343 | 95.94 | 47.867 | 48.073 | 0.300828039 | 0.060036422 | 0.993243801 | 1.449681817 | 0.196766678 | 1.807 | 1.108 | 0.699 | 0.283291004 | 0.173705829 | 0.036105372 | 1.378363635 | 0.057465894 | 1.468 | 1.252 | 0.216 | 0.2420525 | 0.206437145 | 0.011157025 | 13.36363635 | 0.069707148 | 14 | 12 | 2 | 0.238095238 | 0.081632653 | 0.041322314 | 6.272727266 | 0.255171259 | 9 | 4 | 5 | 0.326086956 | 0.057971015 | 0.103305785 | 1.91681818 | 0.061071 | 2.03 | 1.72 | 0.31 | 0.240692435 | 0.203936448 | 0.016012397 | 1.799090907 | 0.125031259 | 2.16 | 1.54 | 0.62 | 0.272865083 | 0.077817079 | 0.012809917 | 9.306363627 | 0.107877227 | 10.86 | 8.17 | 2.69 | 0.265214418 | 0.079808538 | 0.055578512 | 60.59090903 | 0.581695347 | 115 | 20 | 95 | 0.431357839 | 0.075018755 | 4.907024782 | 220.0909089 | 0.393690133 | 329 | 105 | 224 | 0.339735646 | 0.10842627 | 11.57024791 | 687.0681811 | 0.058657623 | 758.4 | 652.8 | 105.6 | 0.250868314 | 0.215937283 | 5.454545441 | 1523.181817 | 0.076115878 | 1646 | 1310 | 336 | 0.245598329 | 0.078185616 | 6.942148759 | 2799.363634 | 0.109009461 | 3232 | 2416 | 816 | 0.262397298 | 0.196148475 | 42.14876023 | 4.538636359 | 0.093768908 | 5.1 | 3.8 | 1.3 | 0.255383075 | 0.076114171 | 0.026859504 | 4.572727268 | 0.056406604 | 5 | 4.3 | 0.7 | 0.248508946 | 0.085487078 | 0.01446281 | 3.468181815 | 0.071365418 | 3.9 | 3.15 | 0.75 | 0.255570118 | 0.082568808 | 0.015495868 | 5.98136363 | 0.136641616 | 6.98 | 4.82 | 2.16 | 0.265217722 | 0.073257846 | 0.044628099 | 2341.409088 | 0.193249863 | 2890 | 1768 | 1122 | 0.280522607 | 0.17161383 | 57.95454532 | 3957.272723 | 0.232675888 | 5015 | 2945 | 2070 | 0.288019756 | 0.169136228 | 106.9214873 | 491.9295449 | 0.276391965 | 680.19 | 341.8 | 338.39 | 0.314249546 | 0.157912487 | 17.47882227 | 22.64090907 | 0.205034363 | 28 | 16.3 | 11.7 | 0.281068059 | 0.163621763 | 0.604338842 | 543.9227267 | 0.25442059 | 725.9 | 396.6 | 329.3 | 0.303310129 | 0.165715384 | 17.00929748 | 5.640909085 | 0.25774499 | 7.57 | 4.1 | 3.47 | 0.304995971 | 0.165189363 | 0.179235537 | 1.968727271 | 0.240641524 | 2.725 | 1.051 | 1.674 | 0.314577946 | 0.048531585 | 0.034586777 | 1.455454544 | 0.164528624 | 1.81 | 1.14 | 0.67 | 0.113054341 | 0.178013741 | 0.013842975 | 0.855454545 | 0.102013594 | 0.95 | 0.71 | 0.24 | 0.252391073 | 0.188629118 | 0.012396694 | 8.350636355 | 0.192152993 | 10.28 | 4.507 | 5.773 | 0.279782706 | 0.049065395 | 0.119276859 | -12.76859502 | 2 | -28 | 30 | 0.041322314 | -0.578512397 | 0.012806502 | 13.01060934 | 0.04338843 | 1.185663973 | 3939.828378 | -0.151276886 | 6.323860405 | -4.789950585 | -22.76202019
4.92 | 0 | 0 | 0.111111111 | 0 | 0.222222222 | 0 | 0.222222222 | 0 | 0 | 0.222222222 | 0.222222222 | 0 | 0 |  | 32.22222219 | 0.261614852 | 42 | 22 | 20 | 0.289655172 | 0.075862069 | 0.49382716 | 4.44444444 | 0.111803399 | 5 | 4 | 1 | 0.25 | 0.1 | 0.024691358 | 6.222222216 | 0.260003925 | 9 | 4 | 5 | 0.321428571 | 0.071428571 | 0.12345679 | 71.93476437 | 0.283548235 | 95.94 | 47.867 | 48.073 | 0.296379646 | 0.073935817 | 1.186987652 | 1.456666665 | 0.196230094 | 1.807 | 1.108 | 0.699 | 0.275667429 | 0.169031274 | 0.034518518 | 1.380222221 | 0.057445961 | 1.468 | 1.252 | 0.216 | 0.236354854 | 0.201577846 | 0.010666667 | 13.33333332 | 0.070710678 | 14 | 12 | 2 | 0.233333333 | 0.1 | 0.049382716 | 6.222222216 | 0.260003925 | 9 | 4 | 5 | 0.321428571 | 0.071428571 | 0.12345679 | 1.915555554 | 0.060586395 | 2.03 | 1.72 | 0.31 | 0.23549884 | 0.199535963 | 0.015308642 | 1.793333332 | 0.125846178 | 2.16 | 1.54 | 0.62 | 0.267657993 | 0.095415118 | 0.015308642 | 9.281111102 | 0.108474067 | 10.86 | 8.17 | 2.69 | 0.260026338 | 0.09780917 | 0.066419753 | 60.22222216 | 0.580140227 | 115 | 20 | 95 | 0.424354244 | 0.073800738 | 4.691358015 | 217.7777776 | 0.399684903 | 329 | 105 | 224 | 0.335714286 | 0.107142857 | 11.06172837 | 686.4222215 | 0.05839141 | 758.4 | 652.8 | 105.6 | 0.245524297 | 0.211337369 | 5.214814804 | 1518.444443 | 0.078285149 | 1646 | 1310 | 336 | 0.2408898 | 0.095858335 | 8.29629628 | 2796.111108 | 0.10819232 | 3232 | 2416 | 816 | 0.256864693 | 0.192012716 | 40.29629622 | 4.522222218 | 0.09612188 | 5.1 | 3.8 | 1.3 | 0.250614251 | 0.093366093 | 0.032098765 | 4.566666662 | 0.056539903 | 5 | 4.3 | 0.7 | 0.243309002 | 0.104622871 | 0.017283951 | 3.461111108 | 0.071998913 | 3.9 | 3.15 | 0.75 | 0.250401284 | 0.101123596 | 0.018518518 | 5.95555555 | 0.138711401 | 6.98 | 4.82 | 2.16 | 0.260447761 | 0.089925373 | 0.053333333 | 2332.333331 | 0.193562902 | 2890 | 1768 | 1122 | 0.275356105 | 0.168453147 | 55.4074073 | 3948.44444 | 0.231066968 | 5015 | 2945 | 2070 | 0.282248987 | 0.165747411 | 102.222222 | 490.4533328 | 0.274852409 | 680.19 | 341.8 | 338.39 | 0.308191061 | 0.154868059 | 16.71061725 | 22.55555553 | 0.205052775 | 28 | 16.3 | 11.7 | 0.275862069 | 0.160591133 | 0.577777777 | 542.2777772 | 0.253141905 | 725.9 | 396.6 | 329.3 | 0.297469522 | 0.162524332 | 16.26172836 | 5.623333328 | 0.256500888 | 7.57 | 4.1 | 3.47 | 0.299150366 | 0.162023316 | 0.171358024 | 1.948333331 | 0.250267766 | 2.725 | 1.051 | 1.674 | 0.310806958 | 0.059937268 | 0.041333333 | 1.463333332 | 0.165708733 | 1.81 | 1.14 | 0.67 | 0.137433561 | 0.173120729 | 0.01654321 | 0.856666666 | 0.101167315 | 0.95 | 0.71 | 0.24 | 0.246433204 | 0.184176394 | 0.011851852 | 8.265222214 | 0.203841288 | 10.28 | 4.507 | 5.773 | 0.27639238 | 0.060588544 | 0.14254321 | -12.93827158 | 2 | -28 | 30 | 0.049382716 | -0.691358023 | 0.018289895 | 13.14521343 | 0.043358025 | 1.185551529 | 3983.351675 | -0.150137119 | 6.255226812 | -4.776126289 | -22.91898116
3.88 | 0 | 0 | 0.2 | 0 | 0.2 | 0 | 0.2 | 0 | 0 | 0.2 | 0.2 | 0 | 0 |  | 31.2 | 0.274520681 | 42 | 22 | 20 | 0.269230769 | 0.141025641 | 0.8 | 4.4 | 0.111340443 | 5 | 4 | 1 | 0.227272727 | 0.181818182 | 0.04 | 6 | 0.278886676 | 9 | 4 | 5 | 0.3 | 0.133333333 | 0.2 | 69.527988 | 0.297052703 | 95.94 | 47.867 | 48.073 | 0.275975194 | 0.137691314 | 1.92292 | 1.4874 | 0.19256353 | 1.807 | 1.108 | 0.699 | 0.242974318 | 0.148984806 | 0.02796 | 1.3884 | 0.056985847 | 1.468 | 1.252 | 0.216 | 0.211466436 | 0.180351484 | 0.00864 | 13.2 | 0.074226962 | 14 | 12 | 2 | 0.212121212 | 0.181818182 | 0.08 | 6 | 0.278886676 | 9 | 4 | 5 | 0.3 | 0.133333333 | 0.2 | 1.91 | 0.058301198 | 2.03 | 1.72 | 0.31 | 0.212565445 | 0.180104712 | 0.0124 | 1.768 | 0.128502007 | 2.16 | 1.54 | 0.62 | 0.244343891 | 0.174208145 | 0.0248 | 9.17 | 0.110315464 | 10.86 | 8.17 | 2.69 | 0.236859324 | 0.178189749 | 0.1076 | 58.6 | 0.571669808 | 115 | 20 | 95 | 0.392491468 | 0.068259386 | 3.8 | 207.6 | 0.424084735 | 329 | 105 | 224 | 0.316955684 | 0.101156069 | 8.96 | 683.58 | 0.057006676 | 758.4 | 652.8 | 105.6 | 0.221890635 | 0.19099447 | 4.224 | 1497.6 | 0.086103754 | 1646 | 1310 | 336 | 0.219818376 | 0.174946581 | 13.44 | 2781.8 | 0.10431631 | 3232 | 2416 | 816 | 0.232367532 | 0.173700482 | 32.64 | 4.45 | 0.10468148 | 5.1 | 3.8 | 1.3 | 0.229213483 | 0.170786517 | 0.052 | 4.54 | 0.056758144 | 5 | 4.3 | 0.7 | 0.220264317 | 0.189427313 | 0.028 | 3.43 | 0.074100671 | 3.9 | 3.15 | 0.75 | 0.227405248 | 0.183673469 | 0.03 | 5.842 | 0.14627699 | 6.98 | 4.82 | 2.16 | 0.238959261 | 0.165011982 | 0.0864 | 2292.4 | 0.194000089 | 2890 | 1768 | 1122 | 0.252137498 | 0.154248822 | 44.88 | 3909.6 | 0.223384914 | 5015 | 2945 | 2070 | 0.256547984 | 0.150654798 | 82.8 | 483.958 | 0.267297391 | 680.19 | 341.8 | 338.39 | 0.28109464 | 0.141251927 | 13.5356 | 22.18 | 0.204241536 | 28 | 16.3 | 11.7 | 0.252479711 | 0.146979261 | 0.468 | 535.04 | 0.246760181 | 725.9 | 396.6 | 329.3 | 0.271344199 | 0.148250598 | 13.172 | 5.546 | 0.250252278 | 7.57 | 4.1 | 3.47 | 0.272989542 | 0.147854309 | 0.1388 | 1.8586 | 0.287964911 | 2.725 | 1.051 | 1.674 | 0.293231465 | 0.113095879 | 0.06696 | 1.498 | 0.168531307 | 1.81 | 1.14 | 0.67 | 0.241655541 | 0.152202937 | 0.0268 | 0.862 | 0.097171191 | 0.95 | 0.71 | 0.24 | 0.220417633 | 0.164733179 | 0.0096 | 7.8894 | 0.247925054 | 10.28 | 4.507 | 5.773 | 0.260602834 | 0.114254569 | 0.23092 | -13.44 | 2 | -28 | 30 | 0.08 | -1.12 | 0.048 | 13.3808668 | 0.04272 | 1.185058705 | 4120.502906 | -0.143594583 | 5.915130969 | -4.698183148 | -23.84473593
31.2 | 0 | 0 | 0.2 | 0.2 | 0 | 0 | 0 | 0 | 0.2 | 0.2 | 0 | 0.2 | 0 |  | 39.6 | 0.456952102 | 72 | 22 | 50 | 0.363636364 | 0.111111111 | 2 | 4.8 | 0.155902391 | 6 | 4 | 2 | 0.25 | 0.166666667 | 0.08 | 4.4 | 0.111340443 | 5 | 4 | 1 | 0.227272727 | 0.181818182 | 0.04 | 92.285228 | 0.510903173 | 178.49 | 47.867 | 130.623 | 0.386822472 | 0.103737079 | 5.22492 | 1.9064 | 0.179341907 | 2.328 | 1.392 | 0.936 | 0.244229962 | 0.14603441 | 0.03744 | 1.4916 | 0.061908 | 1.602 | 1.346 | 0.256 | 0.214802896 | 0.18047734 | 0.01024 | 12.8 | 0.076546554 | 14 | 12 | 2 | 0.21875 | 0.1875 | 0.08 | 4.4 | 0.111340443 | 5 | 4 | 1 | 0.227272727 | 0.181818182 | 0.04 | 1.908 | 0.102027751 | 2.22 | 1.7 | 0.52 | 0.232704403 | 0.178197065 | 0.0208 | 1.48 | 0.093331333 | 1.63 | 1.3 | 0.33 | 0.22027027 | 0.175675676 | 0.0132 | 8.0422 | 0.090887426 | 9.063 | 6.83 | 2.233 | 0.225386088 | 0.16985402 | 0.08932 | 38.4 | 0.166829348 | 47 | 30 | 17 | 0.244791667 | 0.15625 | 0.68 | 98.8 | 0.232167791 | 128 | 67 | 61 | 0.259109312 | 0.13562753 | 2.44 | 661.5 | 0.012437297 | 675.4 | 650.3 | 25.1 | 0.20420257 | 0.196613757 | 1.004 | 1362.2 | 0.047130329 | 1438 | 1267 | 171 | 0.211129056 | 0.18602261 | 6.84 | 2472.6 | 0.095247642 | 2828 | 2218 | 610 | 0.228747068 | 0.179406293 | 24.4 | 3.83 | 0.075942765 | 4.25 | 3.45 | 0.8 | 0.221932115 | 0.180156658 | 0.032 | 4.16 | 0.04191249 | 4.3 | 3.9 | 0.4 | 0.206730769 | 0.1875 | 0.016 | 3.18 | 0.035298655 | 3.3 | 3 | 0.3 | 0.20754717 | 0.188679245 | 0.012 | 6.422 | 0.243438256 | 9.16 | 4.82 | 4.34 | 0.285269386 | 0.150109 | 0.1736 | 2291.4 | 0.125914326 | 2741 | 1933 | 808 | 0.239242385 | 0.168717814 | 32.32 | 4469 | 0.168341705 | 5470 | 3560 | 1910 | 0.244797494 | 0.159319758 | 76.4 | 540.558 | 0.16724401 | 680.19 | 425.5 | 254.69 | 0.251662171 | 0.157429915 | 10.1876 | 21.46 | 0.172994664 | 26.8 | 17.5 | 9.3 | 0.249767008 | 0.163094129 | 0.372 | 587.6 | 0.151866018 | 725.9 | 469.9 | 256 | 0.247072839 | 0.159938734 | 10.24 | 6.084 | 0.155658948 | 7.57 | 4.85 | 2.72 | 0.248849441 | 0.159434583 | 0.1088 | 1.259 | 0.27032412 | 1.702 | 0.833 | 0.869 | 0.270373312 | 0.132327244 | 0.03476 | 1.802 | 0.065979418 | 1.96 | 1.61 | 0.35 | 0.217536071 | 0.178690344 | 0.014 | 0.934 | 0.04720644 | 0.98 | 0.86 | 0.12 | 0.209850107 | 0.184154176 | 0.0048 | 7.8016 | 0.390112268 | 13.31 | 4.507 | 8.803 | 0.341212059 | 0.115540402 | 0.35212 | 0.16 | 4 | -4 | 8 | 0.16 | -0.16 | 0.0128 | 13.3808668 | 0.0504 | 1.204877867 | 3491.328365 | -0.01353289 | 3.058255211 | -4.687250145 | -37.31315709
4.73 | 0 | 0 | 0.2 | 0 | 0.2 | 0 | 0 | 0 | 0.2 | 0.2 | 0 | 0.2 | 0 |  | 39.8 | 0.450134586 | 72 | 22 | 50 | 0.361809045 | 0.110552764 | 2 | 4.8 | 0.155902391 | 6 | 4 | 2 | 0.25 | 0.166666667 | 0.08 | 4.6 | 0.173913043 | 6 | 4 | 2 | 0.260869565 | 0.173913043 | 0.08 | 92.496148 | 0.507755147 | 178.49 | 47.867 | 130.623 | 0.385940396 | 0.103500526 | 5.22492 | 1.868 | 0.215665021 | 2.328 | 1.2 | 1.128 | 0.249250535 | 0.128479657 | 0.04512 | 1.4944 | 0.05888286 | 1.602 | 1.36 | 0.242 | 0.214400428 | 0.182012848 | 0.00968 | 12.8 | 0.076546554 | 14 | 12 | 2 | 0.21875 | 0.1875 | 0.08 | 4.6 | 0.173913043 | 6 | 4 | 2 | 0.260869565 | 0.173913043 | 0.08 | 1.864 | 0.072343381 | 2.03 | 1.7 | 0.33 | 0.217811159 | 0.182403433 | 0.0132 | 1.486 | 0.097575068 | 1.66 | 1.3 | 0.36 | 0.223418573 | 0.174966353 | 0.0144 | 8.1836 | 0.116113086 | 9.77 | 6.83 | 2.94 | 0.238770223 | 0.166919204 | 0.1176 | 52 | 0.612613955 | 115 | 30 | 85 | 0.442307692 | 0.115384615 | 3.4 | 129 | 0.597352088 | 279 | 67 | 212 | 0.43255814 | 0.103875969 | 8.48 | 662 | 0.011453299 | 675.4 | 652.8 | 22.6 | 0.204048338 | 0.197220544 | 0.904 | 1397.8 | 0.081189918 | 1592 | 1267 | 325 | 0.227786522 | 0.181284876 | 13 | 2504.4 | 0.114420112 | 2987 | 2218 | 769 | 0.238540169 | 0.177128254 | 30.76 | 3.91 | 0.107720919 | 4.65 | 3.45 | 1.2 | 0.237851662 | 0.176470588 | 0.048 | 4.2 | 0.052164053 | 4.5 | 3.9 | 0.6 | 0.214285714 | 0.185714286 | 0.024 | 3.19 | 0.038901798 | 3.35 | 3 | 0.35 | 0.210031348 | 0.188087774 | 0.014 | 6.452 | 0.238160548 | 9.16 | 4.82 | 4.34 | 0.283942963 | 0.149411035 | 0.1736 | 2284.8 | 0.127687874 | 2741 | 1933 | 808 | 0.239933473 | 0.169205182 | 32.32 | 4328 | 0.216311837 | 5470 | 2945 | 2525 | 0.252772643 | 0.136090573 | 101 | 516.978 | 0.230585091 | 680.19 | 341.8 | 338.39 | 0.263140791 | 0.132229998 | 13.5356 | 22.16 | 0.144110712 | 26.8 | 18.8 | 8 | 0.241877256 | 0.16967509 | 0.32 | 564.08 | 0.206959634 | 725.9 | 396.6 | 329.3 | 0.25737484 | 0.140618352 | 13.172 | 5.842 | 0.21004525 | 7.57 | 4.1 | 3.47 | 0.259157823 | 0.140362889 | 0.1388 | 1.3154 | 0.312675147 | 1.901 | 0.833 | 1.068 | 0.289037555 | 0.126653489 | 0.04272 | 1.746 | 0.125720814 | 1.96 | 1.33 | 0.63 | 0.224513173 | 0.152348225 | 0.0252 | 0.93 | 0.054828167 | 0.98 | 0.84 | 0.14 | 0.210752688 | 0.180645161 | 0.0056 | 8.0176 | 0.368283773 | 13.31 | 4.507 | 8.803 | 0.332019557 | 0.112427659 | 0.35212 | -4 | 4 | -12 | 16 | 0.16 | -0.48 | 0.0256 | 13.3808668 | 0.04816 | 1.191890602 | 3859.281545 | -0.140257346 | 3.79794444 | -5.250593111 | -37.17014481
24.56 | 0 | 0 | 0.25 | 0 | 0 | 0 | 0 | 0 | 0.25 | 0.25 | 0.125 | 0.125 | 0 |  | 40 | 0.362068709 | 72 | 22 | 50 | 0.225 | 0.1375 | 1.5625 | 4.875 | 0.122970039 | 6 | 4 | 2 | 0.153846154 | 0.205128205 | 0.0625 | 4.5 | 0.15713484 | 6 | 4 | 2 | 0.166666667 | 0.222222222 | 0.0625 | 92.30241 | 0.408857827 | 178.49 | 47.867 | 130.623 | 0.241719041 | 0.129647211 | 4.08196875 | 1.949625 | 0.144416788 | 2.328 | 1.558 | 0.77 | 0.298518946 | 0.099891005 | 0.0240625 | 1.5055 | 0.048071937 | 1.602 | 1.4 | 0.202 | 0.266024577 | 0.116240452 | 0.0063125 | 12.75 | 0.07594085 | 14 | 12 | 2 | 0.274509804 | 0.235294118 | 0.125 | 4.5 | 0.15713484 | 6 | 4 | 2 | 0.166666667 | 0.222222222 | 0.0625 | 1.85625 | 0.069249036 | 2.03 | 1.7 | 0.33 | 0.273400673 | 0.228956229 | 0.020625 | 1.55 | 0.167089301 | 2.16 | 1.3 | 0.86 | 0.174193548 | 0.10483871 | 0.0134375 | 8.022 | 0.065842367 | 8.71 | 6.83 | 1.88 | 0.135720519 | 0.106426078 | 0.029375 | 35 | 0.211409266 | 44 | 20 | 24 | 0.314285714 | 0.071428571 | 0.75 | 122.875 | 0.652838862 | 329 | 67 | 262 | 0.334689725 | 0.136317396 | 8.1875 | 665.4875 | 0.013577542 | 684.9 | 658 | 26.9 | 0.128646293 | 0.247187212 | 0.840625 | 1364.25 | 0.067782761 | 1558 | 1267 | 291 | 0.142752428 | 0.232178853 | 9.09375 | 2430.375 | 0.074082911 | 2653 | 2218 | 435 | 0.272900273 | 0.228154091 | 27.1875 | 3.85625 | 0.096471807 | 4.65 | 3.45 | 1.2 | 0.150729335 | 0.223662885 | 0.0375 | 4.2125 | 0.050966065 | 4.6 | 3.9 | 0.7 | 0.136498516 | 0.115727003 | 0.0109375 | 3.1875 | 0.04556451 | 3.45 | 3 | 0.45 | 0.135294118 | 0.235294118 | 0.0140625 | 6.51 | 0.196078301 | 9.16 | 4.82 | 4.34 | 0.175883257 | 0.185099846 | 0.135625 | 2372.875 | 0.153636189 | 2890 | 1933 | 957 | 0.152241479 | 0.203655903 | 29.90625 | 4600.625 | 0.140672952 | 5470 | 3560 | 1910 | 0.148621111 | 0.193451977 | 59.6875 | 563.1725 | 0.161391223 | 680.19 | 425.5 | 254.69 | 0.301945674 | 0.188885288 | 15.918125 | 22.825 | 0.170946003 | 28 | 18.8 | 9.2 | 0.153340635 | 0.205914567 | 0.2875 | 610.8125 | 0.151512271 | 725.9 | 469.9 | 256 | 0.297104267 | 0.192325796 | 16 | 6.325 | 0.155319373 | 7.57 | 4.85 | 2.72 | 0.299209486 | 0.191699605 | 0.17 | 1.373375 | 0.439529742 | 2.725 | 0.833 | 1.892 | 0.248020388 | 0.151633749 | 0.059125 | 1.7975 | 0.083065879 | 1.96 | 1.46 | 0.5 | 0.272600834 | 0.101529903 | 0.015625 | 0.94375 | 0.032632278 | 0.98 | 0.9 | 0.08 | 0.259602649 | 0.119205298 | 0.0025 | 7.84575 | 0.356796594 | 13.31 | 4.507 | 8.803 | 0.212057483 | 0.143612784 | 0.27509375 | -0.25 | 4 | -6 | 10 | 0.25 | -0.1875 | 0.01953125 | 12.96635773 | 0.0385625 | 1.155914963 | 5610.928745 | -0.023856627 | 2.953419637 | -3.405156159 | -35.83459421
26.3 | 0 | 0.024390244 | 0.243902439 | 0 | 0 | 0 | 0 | 0 | 0.243902439 | 0.243902439 | 0.12195122 | 0.12195122 | 0 |  | 39.36585371 | 0.377399207 | 72 | 14 | 58 | 0.223048328 | 0.008674102 | 0.172516361 | 4.829268298 | 0.136457132 | 6 | 3 | 3 | 0.151515152 | 0.015151515 | 0.00892326 | 4.731707323 | 0.343083738 | 14 | 4 | 10 | 0.072164949 | 0.206185567 | 0.0594884 | 90.73614403 | 0.425070852 | 178.49 | 28.0855 | 150.4045 | 0.239894184 | 0.007549496 | 0.447366155 | 1.950902441 | 0.142611475 | 2.328 | 1.558 | 0.77 | 0.291047295 | 0.097390826 | 0.022903034 | 1.500951221 | 0.051338236 | 1.602 | 1.319 | 0.283 | 0.260322722 | 0.021433563 | 0.001683522 | 12.53658538 | 0.131951945 | 14 | 4 | 10 | 0.272373541 | 0.007782101 | 0.0594884 | 4.487804883 | 0.156574568 | 6 | 4 | 2 | 0.163043479 | 0.02173913 | 0.00594884 | 1.859268295 | 0.069055803 | 2.03 | 1.7 | 0.33 | 0.266299357 | 0.223009314 | 0.019631172 | 1.558536587 | 0.167750887 | 2.16 | 1.3 | 0.86 | 0.169014085 | 0.10172144 | 0.012790006 | 8.102682935 | 0.090065458 | 11.33 | 6.83 | 4.5 | 0.034104934 | 0.102796424 | 0.01338489 | 34.14634149 | 0.266103785 | 44 | 0 | 44 | 0.314285714 | 0 | 0.26174896 | 121.0243904 | 0.661792902 | 329 | 47 | 282 | 0.331519549 | 0.009471987 | 0.838786443 | 668.4390251 | 0.030954014 | 786.5 | 658 | 128.5 | 0.028698095 | 0.24009341 | 0.76442594 | 1369.439026 | 0.07087204 | 1577 | 1267 | 310 | 0.028086986 | 0.225657648 | 1.8441404 | 2449.926832 | 0.088413121 | 3232 | 2218 | 1014 | 0.032176173 | 0.220812966 | 6.032123759 | 3.876829273 | 0.100552395 | 4.7 | 3.45 | 1.25 | 0.029569047 | 0.217049386 | 0.00743605 | 4.226829273 | 0.054559477 | 4.8 | 3.9 | 0.9 | 0.027697634 | 0.112521639 | 0.002676978 | 3.210975613 | 0.064296485 | 4.15 | 3 | 1.15 | 0.031522978 | 0.227876946 | 0.006841166 | 6.455853666 | 0.202372398 | 9.16 | 4.29 | 4.87 | 0.173032605 | 0.016207639 | 0.014485425 | 2356.048783 | 0.159369474 | 2890 | 1683 | 1207 | 0.149589019 | 0.017422721 | 3.590124954 | 4552.5122 | 0.155512385 | 5470 | 2628 | 2842 | 0.146528586 | 0.014079602 | 8.453301674 | 558.7853664 | 0.168160863 | 680.19 | 383.3 | 296.89 | 0.29689396 | 0.016730539 | 1.766151107 | 23.50243905 | 0.245200564 | 50.6 | 18.8 | 31.8 | 0.052511416 | 0.195101702 | 0.189173112 | 607.0268299 | 0.155666292 | 725.9 | 455.6 | 270.3 | 0.291665494 | 0.018305937 | 1.607971452 | 6.283658543 | 0.159930804 | 7.57 | 4.63 | 2.94 | 0.29383224 | 0.01797151 | 0.01748959 | 1.363975612 | 0.439295608 | 2.725 | 0.833 | 1.892 | 0.243638575 | 0.148954813 | 0.056276026 | 1.800243904 | 0.082486784 | 1.96 | 1.46 | 0.5 | 0.265546674 | 0.098902588 | 0.0148721 | 0.949512196 | 0.04999431 | 1.18 | 0.9 | 0.28 | 0.030310814 | 0.115592089 | 0.000832838 | 7.711219523 | 0.375159726 | 13.31 | 2.33 | 10.98 | 0.210494687 | 0.007369686 | 0.032659132 | -6.472337932 | 4 | -84 | 88 | 0.237953599 | -0.49970256 | 0.031142054 | 13.60343227 | 0.041142177 | 1.229565829 | 5161.389219 | -0.047915371 | 3.106589374 | -3.417326806 | -32.41860222
21.8 | 0 | 0.069767442 | 0.23255814 | 0 | 0 | 0 | 0 | 0 | 0.23255814 | 0.23255814 | 0.11627907 | 0.11627907 | 0 |  | 38.18604659 | 0.404840482 | 72 | 14 | 58 | 0.219244823 | 0.025578563 | 0.47052461 | 4.744186056 | 0.158083485 | 6 | 3 | 3 | 0.147058824 | 0.044117647 | 0.02433748 | 5.162790708 | 0.487028393 | 14 | 4 | 10 | 0.189189189 | 0.18018018 | 0.162249865 | 87.82216064 | 0.454393094 | 178.49 | 28.0855 | 150.4045 | 0.236325901 | 0.022311607 | 1.220155494 | 1.953279074 | 0.139195063 | 2.328 | 1.558 | 0.77 | 0.277172554 | 0.092748033 | 0.020822066 | 1.492488375 | 0.056574981 | 1.602 | 1.319 | 0.283 | 0.249622139 | 0.061657603 | 0.004591671 | 12.13953491 | 0.1990863 | 14 | 4 | 10 | 0.268199234 | 0.022988506 | 0.162249865 | 4.465116288 | 0.15537952 | 6 | 4 | 2 | 0.15625 | 0.0625 | 0.016224987 | 1.864883725 | 0.068596174 | 2.03 | 1.7 | 0.33 | 0.253148772 | 0.211996508 | 0.017847485 | 1.574418608 | 0.168460557 | 2.16 | 1.3 | 0.86 | 0.159527326 | 0.096011817 | 0.011627907 | 8.252790714 | 0.119321849 | 11.33 | 6.83 | 4.5 | 0.095781554 | 0.096232423 | 0.03650622 | 32.5581396 | 0.350779016 | 44 | 0 | 44 | 0.314285714 | 0 | 0.713899408 | 117.5813956 | 0.678226002 | 329 | 47 | 282 | 0.325356013 | 0.027887658 | 2.287723103 | 673.9302339 | 0.047536973 | 786.5 | 658 | 128.5 | 0.081421029 | 0.227060975 | 2.084910771 | 1379.093026 | 0.075676818 | 1577 | 1267 | 310 | 0.07977943 | 0.213655756 | 5.029745829 | 2486.302331 | 0.107818284 | 3232 | 2218 | 1014 | 0.090692258 | 0.207462282 | 16.45213636 | 3.915116287 | 0.106833447 | 4.7 | 3.45 | 1.25 | 0.083754084 | 0.204930205 | 0.020281233 | 4.253488381 | 0.060067551 | 4.8 | 3.9 | 0.9 | 0.078731547 | 0.106615637 | 0.007301244 | 3.254651169 | 0.086765982 | 4.15 | 3 | 1.15 | 0.088960343 | 0.214362272 | 0.018658735 | 6.355116292 | 0.213186488 | 9.16 | 4.29 | 4.87 | 0.16759981 | 0.047096278 | 0.039507842 | 2324.744191 | 0.169089127 | 2890 | 1683 | 1207 | 0.144552039 | 0.050508183 | 9.791779379 | 4463.000009 | 0.179554767 | 5470 | 2628 | 2842 | 0.142515463 | 0.041081971 | 23.05570588 | 550.6232569 | 0.179645858 | 680.19 | 383.3 | 296.89 | 0.28728122 | 0.048566529 | 4.817036255 | 24.76279075 | 0.323643621 | 50.6 | 18.8 | 31.8 | 0.142561983 | 0.176558978 | 0.515954572 | 599.9837221 | 0.162712822 | 725.9 | 455.6 | 270.3 | 0.281364223 | 0.052978182 | 4.385613863 | 6.206744198 | 0.167763 | 7.57 | 4.63 | 2.94 | 0.283637454 | 0.052043913 | 0.04770146 | 1.346488375 | 0.438489455 | 2.725 | 0.833 | 1.892 | 0.235323581 | 0.143871224 | 0.051162791 | 1.805348841 | 0.081331887 | 1.96 | 1.46 | 0.5 | 0.252479711 | 0.094035811 | 0.013520822 | 0.96023256 | 0.069895875 | 1.18 | 0.9 | 0.28 | 0.085735045 | 0.108985226 | 0.002271498 | 7.460930247 | 0.407950554 | 13.31 | 2.33 | 10.98 | 0.207437192 | 0.021787918 | 0.089075176 | -17.22011905 | 4 | -84 | 88 | 0.216333154 | -1.36289887 | 0.077220055 | 14.16547755 | 0.045473229 | 1.230163383 | 4425.704176 | -0.088415829 | 3.326082631 | -3.425734272 | -27.99396648
11.6 | 0 | 0.111111111 | 0.222222222 | 0 | 0 | 0 | 0 | 0 | 0.222222222 | 0.222222222 | 0.111111111 | 0.111111111 | 0 |  | 37.11111107 | 0.42878182 | 72 | 14 | 58 | 0.215568862 | 0.041916168 | 0.716049381 | 4.666666662 | 0.174963553 | 6 | 3 | 3 | 0.142857143 | 0.071428571 | 0.037037037 | 5.55555555 | 0.550635996 | 14 | 4 | 10 | 0.28 | 0.16 | 0.24691358 | 85.16719769 | 0.480294246 | 178.49 | 28.0855 | 150.4045 | 0.232862214 | 0.036640998 | 1.856845675 | 1.955444442 | 0.136012963 | 2.328 | 1.558 | 0.77 | 0.264560486 | 0.088527757 | 0.019012346 | 1.484777776 | 0.060581678 | 1.602 | 1.319 | 0.283 | 0.239766519 | 0.098705381 | 0.006987654 | 11.77777777 | 0.246007638 | 14 | 4 | 10 | 0.264150943 | 0.037735849 | 0.24691358 | 4.44444444 | 0.15411035 | 6 | 4 | 2 | 0.15 | 0.1 | 0.024691358 | 1.869999998 | 0.068063754 | 2.03 | 1.7 | 0.33 | 0.241235888 | 0.202020202 | 0.016296296 | 1.588888887 | 0.168550328 | 2.16 | 1.3 | 0.86 | 0.151048951 | 0.090909091 | 0.010617284 | 8.389555547 | 0.137399272 | 11.33 | 6.83 | 4.5 | 0.1500543 | 0.090456388 | 0.055555555 | 31.11111108 | 0.418665275 | 44 | 0 | 44 | 0.314285714 | 0 | 1.086419751 | 114.4444443 | 0.692911472 | 329 | 47 | 282 | 0.319417476 | 0.045631068 | 3.481481475 | 678.9333327 | 0.057403295 | 786.5 | 658 | 128.5 | 0.128714978 | 0.215370516 | 3.1728395 | 1387.888888 | 0.079163448 | 1577 | 1267 | 310 | 0.126250901 | 0.202866064 | 7.654320972 | 2519.444442 | 0.120574464 | 3232 | 2218 | 1014 | 0.142535832 | 0.195633958 | 25.03703699 | 3.949999996 | 0.111315662 | 4.7 | 3.45 | 1.25 | 0.132208158 | 0.194092827 | 0.030864197 | 4.277777774 | 0.06404586 | 4.8 | 3.9 | 0.9 | 0.124675325 | 0.101298701 | 0.011111111 | 3.294444441 | 0.100786191 | 4.15 | 3 | 1.15 | 0.139966273 | 0.202360877 | 0.028395062 | 6.263333327 | 0.222098147 | 9.16 | 4.29 | 4.87 | 0.162497783 | 0.076104311 | 0.060123457 | 2296.22222 | 0.17697605 | 2890 | 1683 | 1207 | 0.139843221 | 0.081438111 | 14.90123454 | 4381.44444 | 0.198529093 | 5470 | 2628 | 2842 | 0.138716304 | 0.066644688 | 35.08641968 | 543.1866661 | 0.188992882 | 680.19 | 383.3 | 296.89 | 0.278271435 | 0.078405623 | 7.330617269 | 25.91111109 | 0.365571005 | 50.6 | 18.8 | 31.8 | 0.216981132 | 0.161234991 | 0.785185184 | 593.5666661 | 0.168409078 | 725.9 | 455.6 | 270.3 | 0.271765785 | 0.085284813 | 6.674074061 | 6.136666661 | 0.174111988 | 7.57 | 4.63 | 2.94 | 0.274126381 | 0.083831251 | 0.072592592 | 1.330555554 | 0.437306391 | 2.725 | 0.833 | 1.892 | 0.227557411 | 0.139123173 | 0.046716049 | 1.809999998 | 0.080189838 | 1.96 | 1.46 | 0.5 | 0.240638428 | 0.089625537 | 0.012345679 | 0.969999999 | 0.082187359 | 1.18 | 0.9 | 0.28 | 0.135166094 | 0.103092784 | 0.00345679 | 7.232888882 | 0.436560085 | 13.31 | 2.33 | 10.98 | 0.204467248 | 0.03579329 | 0.135555555 | -26.07407402 | 4 | -84 | 88 | 0.197530864 | -2.07407407 | 0.107300716 | 14.42584136 | 0.048888889 | 1.230711068 | 3930.597331 | -0.121386987 | 3.466618239 | -3.412979789 | -25.22572045
10.5 | 0 | 0.14893617 | 0.212765957 | 0 | 0 | 0 | 0 | 0 | 0.212765957 | 0.212765957 | 0.106382979 | 0.106382979 | 0 |  | 36.12765956 | 0.44990796 | 72 | 14 | 58 | 0.212014135 | 0.057714959 | 0.91896786 | 4.595744677 | 0.188625452 | 6 | 3 | 3 | 0.138888889 | 0.097222222 | 0.04753282 | 5.914893611 | 0.582356215 | 14 | 4 | 10 | 0.352517985 | 0.143884892 | 0.316885467 | 82.73818933 | 0.503405592 | 178.49 | 28.0855 | 150.4045 | 0.229498592 | 0.050556422 | 2.383050025 | 1.95742553 | 0.133039561 | 2.328 | 1.558 | 0.77 | 0.253046228 | 0.084674834 | 0.017428701 | 1.477723403 | 0.063720895 | 1.602 | 1.319 | 0.283 | 0.230659582 | 0.132938822 | 0.008967859 | 11.4468085 | 0.283114242 | 14 | 4 | 10 | 0.260223048 | 0.05204461 | 0.316885467 | 4.425531911 | 0.152790852 | 6 | 4 | 2 | 0.14423077 | 0.134615385 | 0.031688547 | 1.874680849 | 0.067481044 | 2.03 | 1.7 | 0.33 | 0.230393826 | 0.192940642 | 0.014938886 | 1.602127658 | 0.168193249 | 2.16 | 1.3 | 0.86 | 0.143426295 | 0.086321381 | 0.009732911 | 8.514680842 | 0.149688874 | 11.33 | 6.83 | 4.5 | 0.198180864 | 0.085334466 | 0.071299231 | 29.78723401 | 0.476985646 | 44 | 0 | 44 | 0.314285714 | 0 | 1.394296057 | 111.5744681 | 0.706070595 | 329 | 47 | 282 | 0.313691839 | 0.062738368 | 4.468085112 | 683.5106376 | 0.064201661 | 786.5 | 658 | 128.5 | 0.171377432 | 0.204824902 | 4.071978256 | 1395.936169 | 0.081724753 | 1577 | 1267 | 310 | 0.168254355 | 0.193113749 | 9.82344949 | 2549.765955 | 0.129508078 | 3232 | 2218 | 1014 | 0.188786622 | 0.185081651 | 32.1321864 | 3.98191489 | 0.114541994 | 4.7 | 3.45 | 1.25 | 0.175794817 | 0.184344109 | 0.039610683 | 4.299999996 | 0.066990762 | 4.8 | 3.9 | 0.9 | 0.166254329 | 0.096486888 | 0.014259846 | 3.330851061 | 0.110463508 | 4.15 | 3 | 1.15 | 0.185563718 | 0.191632066 | 0.036441829 | 6.179361698 | 0.229511966 | 9.16 | 4.29 | 4.87 | 0.157697208 | 0.103398409 | 0.077161612 | 2270.127658 | 0.183450297 | 2890 | 1683 | 1207 | 0.135431507 | 0.11041651 | 19.12403805 | 4306.829784 | 0.214029875 | 5470 | 2628 | 2842 | 0.13511444 | 0.090879899 | 45.02942513 | 536.3829782 | 0.196701705 | 680.19 | 383.3 | 296.89 | 0.269809599 | 0.106429988 | 9.408012642 | 26.9617021 | 0.390308418 | 50.6 | 18.8 | 31.8 | 0.279513889 | 0.148358586 | 1.007695786 | 587.6957441 | 0.1730473 | 725.9 | 455.6 | 270.3 | 0.262800624 | 0.115459946 | 8.565414184 | 6.072553186 | 0.179301896 | 7.57 | 4.63 | 2.94 | 0.265232472 | 0.113555937 | 0.093164327 | 1.315978723 | 0.435819411 | 2.725 | 0.833 | 1.892 | 0.220287466 | 0.134678501 | 0.042824808 | 1.814255317 | 0.079067744 | 1.96 | 1.46 | 0.5 | 0.229858098 | 0.085610414 | 0.011317338 | 0.978936169 | 0.090690047 | 1.18 | 0.9 | 0.28 | 0.17952619 | 0.097804825 | 0.004436397 | 7.024255316 | 0.461871105 | 13.31 | 2.33 | 10.98 | 0.201581148 | 0.049403283 | 0.173970122 | -33.39067444 | 4 | -84 | 88 | 0.18107741 | -2.661837926 | 0.126237759 | 14.53422246 | 0.051570846 | 1.231214876 | 3579.547023 | -0.148933732 | 3.55481247 | -3.38394672 | -23.31852874
8.96 | 0 | 0.183673469 | 0.204081633 | 0 | 0 | 0 | 0 | 0 | 0.204081633 | 0.204081633 | 0.102040816 | 0.102040816 | 0 |  | 35.22448979 | 0.46870985 | 72 | 14 | 58 | 0.208574739 | 0.073001159 | 1.087047058 | 4.530612245 | 0.199931 | 6 | 3 | 3 | 0.135135135 | 0.121621621 | 0.056226572 | 6.244897955 | 0.597869543 | 14 | 4 | 10 | 0.411764705 | 0.130718955 | 0.374843815 | 80.50746733 | 0.52418758 | 178.49 | 28.0855 | 150.4045 | 0.226230757 | 0.064075562 | 2.818909814 | 1.959244898 | 0.130253 | 2.328 | 1.558 | 0.77 | 0.242492423 | 0.081143297 | 0.016034985 | 1.471244898 | 0.066216808 | 1.602 | 1.319 | 0.283 | 0.22221914 | 0.164666879 | 0.01060808 | 11.14285715 | 0.314037146 | 14 | 4 | 10 | 0.256410257 | 0.065934066 | 0.374843815 | 4.408163265 | 0.151439141 | 6 | 4 | 2 | 0.138888888 | 0.166666666 | 0.037484381 | 1.878979592 | 0.06686452 | 2.03 | 1.7 | 0.33 | 0.220484414 | 0.18464212 | 0.013744273 | 1.614285714 | 0.167511628 | 2.16 | 1.3 | 0.86 | 0.13653603 | 0.082174462 | 0.008954602 | 8.629591836 | 0.15839983 | 11.33 | 6.83 | 4.5 | 0.241149343 | 0.080761499 | 0.084339858 | 28.5714286 | 0.528913981 | 44 | 0 | 44 | 0.314285715 | 0 | 1.649312786 | 108.9387755 | 0.717887163 | 329 | 47 | 282 | 0.308167852 | 0.079243162 | 5.285297765 | 687.7142857 | 0.069162483 | 786.5 | 658 | 128.5 | 0.210056976 | 0.195263814 | 4.816743022 | 1403.32653 | 0.083610877 | 1577 | 1267 | 310 | 0.206404607 | 0.184256068 | 11.62015826 | 2577.612245 | 0.135958334 | 3232 | 2218 | 1014 | 0.230303318 | 0.175609447 | 38.00916283 | 4.011224489 | 0.116858085 | 4.7 | 3.45 | 1.25 | 0.215212414 | 0.175527856 | 0.046855477 | 4.320408163 | 0.069198073 | 4.8 | 3.9 | 0.9 | 0.204062352 | 0.092111478 | 0.016867972 | 3.364285714 | 0.117446426 | 4.15 | 3 | 1.15 | 0.226569608 | 0.181983622 | 0.043107039 | 6.102244897 | 0.235719925 | 9.16 | 4.29 | 4.87 | 0.153172134 | 0.129126116 | 0.091274468 | 2246.163265 | 0.188806299 | 2890 | 1683 | 1207 | 0.131289636 | 0.137622431 | 22.62182412 | 4238.306123 | 0.226967144 | 5470 | 2628 | 2842 | 0.131694891 | 0.113888394 | 53.26530584 | 530.1346939 | 0.203117698 | 680.19 | 383.3 | 296.89 | 0.261847201 | 0.132800289 | 11.12873802 | 27.9265306 | 0.405278227 | 50.6 | 18.8 | 31.8 | 0.332797427 | 0.137386729 | 1.192003331 | 582.3040817 | 0.176839451 | 725.9 | 455.6 | 270.3 | 0.25440807 | 0.14370779 | 10.13202832 | 6.01367347 | 0.183566194 | 7.57 | 4.63 | 2.94 | 0.256897547 | 0.141412427 | 0.110204082 | 1.302591836 | 0.434087488 | 2.725 | 0.833 | 1.892 | 0.213467654 | 0.130509032 | 0.03940025 | 1.818163265 | 0.077970209 | 1.96 | 1.46 | 0.5 | 0.220002245 | 0.081939611 | 0.010412328 | 0.987142857 | 0.096863679 | 1.18 | 0.9 | 0.28 | 0.219557577 | 0.093032871 | 0.005247813 | 6.832653059 | 0.484493582 | 13.31 | 2.33 | 10.98 | 0.198775388 | 0.062634408 | 0.205789253 | -39.45022901 | 4 | -84 | 88 | 0.166597252 | -3.148688045 | 0.137385489 | 14.54988032 | 0.053660975 | 1.231679877 | 3318.355674 | -0.172473143 | 3.606789006 | -3.343433123 | -21.9207834
18.5 | 0 | 0.069767442 | 0.23255814 | 0.11627907 | 0 | 0 | 0 | 0 | 0 | 0.23255814 | 0.11627907 | 0.23255814 | 0 |  | 39.93023264 | 0.49770094 | 72 | 14 | 58 | 0.419336051 | 0.02446127 | 0.94104922 | 4.744186056 | 0.187944015 | 6 | 3 | 3 | 0.294117647 | 0.044117647 | 0.04867496 | 5.279069778 | 0.469943096 | 14 | 4 | 10 | 0.185022026 | 0.176211454 | 0.162249865 | 93.28535833 | 0.554326949 | 178.49 | 28.0855 | 150.4045 | 0.444971249 | 0.021004941 | 2.440310989 | 1.834325585 | 0.147672347 | 2.241 | 1.392 | 0.849 | 0.284116842 | 0.088239769 | 0.022958356 | 1.460162794 | 0.055980106 | 1.58 | 1.319 | 0.261 | 0.251644449 | 0.0630226 | 0.004234721 | 12.37209305 | 0.201048751 | 14 | 4 | 10 | 0.131578947 | 0.022556391 | 0.081124933 | 4.581395358 | 0.15058271 | 6 | 4 | 2 | 0.152284264 | 0.060913706 | 0.016224987 | 1.928837213 | 0.0781656 | 2.22 | 1.73 | 0.49 | 0.133831686 | 0.208584519 | 0.013250406 | 1.605813957 | 0.158256706 | 2.16 | 1.3 | 0.86 | 0.1564084 | 0.18826937 | 0.023255814 | 8.285000017 | 0.13410101 | 11.33 | 6.83 | 4.5 | 0.095409187 | 0.191716607 | 0.073012439 | 33.83720937 | 0.366465482 | 47 | 0 | 47 | 0.161512027 | 0 | 0.381287184 | 125.9534886 | 0.609284219 | 329 | 47 | 282 | 0.30372969 | 0.026033973 | 2.287723103 | 674.5930246 | 0.047941869 | 786.5 | 650.3 | 136.2 | 0.081341032 | 0.1120917 | 1.104921584 | 1416.06977 | 0.059704459 | 1577 | 1310 | 267 | 0.077696211 | 0.215138526 | 4.332071407 | 2560.720935 | 0.103144402 | 3232 | 2248 | 984 | 0.088056597 | 0.204157623 | 15.96538676 | 4.025581403 | 0.091952467 | 4.7 | 3.6 | 1.1 | 0.081455806 | 0.20797227 | 0.017847485 | 4.276744195 | 0.059418329 | 4.8 | 3.9 | 0.9 | 0.078303426 | 0.212071778 | 0.014602488 | 3.306976751 | 0.076163941 | 4.15 | 3.15 | 1 | 0.087552743 | 0.221518987 | 0.016224987 | 6.499302339 | 0.264149327 | 9.16 | 4.29 | 4.87 | 0.327763266 | 0.046051455 | 0.079015684 | 2372.186051 | 0.162940788 | 2890 | 1683 | 1207 | 0.141661111 | 0.049498059 | 9.791779379 | 4442.069776 | 0.204892312 | 5470 | 2628 | 2842 | 0.28637394 | 0.041275542 | 46.11141176 | 538.6465127 | 0.191041619 | 680.19 | 383.3 | 296.89 | 0.293668886 | 0.049646401 | 4.817036255 | 25.23953493 | 0.31434134 | 50.6 | 17.5 | 33.1 | 0.139869161 | 0.080622869 | 0.268523527 | 590.1930244 | 0.1720868 | 725.9 | 455.6 | 270.3 | 0.286031767 | 0.053857035 | 4.385613863 | 6.119534896 | 0.17721017 | 7.57 | 4.63 | 2.94 | 0.287679562 | 0.052785589 | 0.04770146 | 1.467767445 | 0.366169542 | 2.725 | 0.988 | 1.737 | 0.215879203 | 0.046962639 | 0.014091401 | 1.755348841 | 0.077659517 | 1.91 | 1.46 | 0.45 | 0.075914149 | 0.096714361 | 0.003650622 | 0.945116281 | 0.077496171 | 1.18 | 0.86 | 0.32 | 0.087106299 | 0.105807087 | 0.002595998 | 8.204883737 | 0.434186337 | 13.31 | 2.33 | 10.98 | 0.37725688 | 0.019812364 | 0.178150352 | -16.36560309 | 4 | -77 | 81 | 0.216333154 | -1.249323964 | 0.071077551 | 14.16547755 | 0.044488913 | 1.213618753 | 4520.263922 | -0.093348502 | 3.525444801 | -3.394311097 | -26.79702947
11.9 | 0 | 0.111111111 | 0.222222222 | 0.111111111 | 0 | 0 | 0 | 0 | 0 | 0.222222222 | 0.111111111 | 0.222222222 | 0 |  | 38.77777774 | 0.519581508 | 72 | 14 | 58 | 0.41260745 | 0.040114613 | 1.432098763 | 4.666666662 | 0.202030509 | 6 | 3 | 3 | 0.285714286 | 0.071428571 | 0.074074074 | 5.666666661 | 0.532669714 | 14 | 4 | 10 | 0.274509804 | 0.156862745 | 0.24691358 | 90.38758658 | 0.578660351 | 178.49 | 28.0855 | 150.4045 | 0.438826236 | 0.034524775 | 3.713691351 | 1.841777776 | 0.144988348 | 2.241 | 1.392 | 0.849 | 0.270390927 | 0.083976834 | 0.020962963 | 1.453888887 | 0.058487212 | 1.58 | 1.319 | 0.261 | 0.241497898 | 0.100802446 | 0.006444444 | 11.99999999 | 0.248451998 | 14 | 4 | 10 | 0.12962963 | 0.037037037 | 0.12345679 | 4.555555551 | 0.150351561 | 6 | 4 | 2 | 0.146341463 | 0.097560976 | 0.024691358 | 1.931111109 | 0.076513925 | 2.22 | 1.73 | 0.49 | 0.127733026 | 0.199079402 | 0.012098765 | 1.618888887 | 0.157954076 | 2.16 | 1.3 | 0.86 | 0.148249828 | 0.178448868 | 0.021234568 | 8.420333325 | 0.148962067 | 11.33 | 6.83 | 4.5 | 0.149505826 | 0.180251508 | 0.111111111 | 32.3333333 | 0.432498494 | 47 | 0 | 47 | 0.161512027 | 0 | 0.580246912 | 122.4444443 | 0.626904495 | 329 | 47 | 282 | 0.298548094 | 0.042649728 | 3.481481475 | 679.566666 | 0.057583836 | 786.5 | 650.3 | 136.2 | 0.12859502 | 0.106325927 | 1.681481478 | 1423.222221 | 0.062570354 | 1577 | 1310 | 267 | 0.123116559 | 0.20454368 | 6.592592579 | 2590.555553 | 0.113069715 | 3232 | 2248 | 984 | 0.138623204 | 0.192837229 | 24.29629625 | 4.055555552 | 0.095576787 | 4.7 | 3.6 | 1.1 | 0.128767123 | 0.197260274 | 0.027160494 | 4.299999996 | 0.062977042 | 4.8 | 3.9 | 0.9 | 0.124031008 | 0.201550388 | 0.022222222 | 3.344444441 | 0.090100011 | 4.15 | 3.15 | 1 | 0.137873754 | 0.209302326 | 0.024691358 | 6.401111105 | 0.271650622 | 9.16 | 4.29 | 4.87 | 0.318000347 | 0.074466239 | 0.120246913 | 2341.555553 | 0.172385775 | 2890 | 1683 | 1207 | 0.137135807 | 0.079861441 | 14.90123454 | 4361.44444 | 0.221266943 | 5470 | 2628 | 2842 | 0.278704812 | 0.066950297 | 70.17283937 | 531.7422217 | 0.198522194 | 680.19 | 383.3 | 296.89 | 0.284260544 | 0.080093111 | 7.330617269 | 26.36666664 | 0.354694966 | 50.6 | 17.5 | 33.1 | 0.213232196 | 0.073746313 | 0.408641974 | 584.2111105 | 0.17644911 | 725.9 | 455.6 | 270.3 | 0.276117842 | 0.086650564 | 6.674074061 | 6.053333327 | 0.18231613 | 7.57 | 4.63 | 2.94 | 0.277900147 | 0.084985316 | 0.072592592 | 1.446444443 | 0.36959248 | 2.725 | 0.988 | 1.737 | 0.209325549 | 0.075894915 | 0.021444444 | 1.76222222 | 0.0777507 | 1.91 | 1.46 | 0.45 | 0.120428752 | 0.092055485 | 0.005555556 | 0.955555555 | 0.090443891 | 1.18 | 0.86 | 0.32 | 0.137209302 | 0.1 | 0.003950617 | 7.94377777 | 0.464116609 | 13.31 | 2.33 | 10.98 | 0.372338938 | 0.032590147 | 0.271111111 | -24.4444444 | 4 | -77 | 81 | 0.197530864 | -1.901234564 | 0.098765432 | 14.42584136 | 0.046617284 | 1.214036038 | 4217.15257 | -0.126402677 | 3.580717083 | -3.356637724 | -25.05763496
9.2 | 0 | 0.14893617 | 0.212765957 | 0.106382979 | 0 | 0 | 0 | 0 | 0 | 0.212765957 | 0.106382979 | 0.212765957 | 0 |  | 37.72340421 | 0.539170778 | 72 | 14 | 58 | 0.40609137 | 0.055273548 | 1.837935711 | 4.595744676 | 0.21366631 | 6 | 3 | 3 | 0.277777777 | 0.097222222 | 0.09506564 | 6.02127659 | 0.564486941 | 14 | 4 | 10 | 0.346289752 | 0.141342756 | 0.316885467 | 87.73643393 | 0.600675664 | 178.49 | 28.0855 | 150.4045 | 0.432848635 | 0.04767628 | 4.766100028 | 1.848595742 | 0.142425259 | 2.241 | 1.392 | 0.849 | 0.257930113 | 0.080106809 | 0.01921684 | 1.448148935 | 0.060454042 | 1.58 | 1.319 | 0.261 | 0.232137872 | 0.135653733 | 0.008270711 | 11.65957446 | 0.285978657 | 14 | 4 | 10 | 0.127737227 | 0.05109489 | 0.158442734 | 4.53191489 | 0.149941028 | 6 | 4 | 2 | 0.140845071 | 0.131455399 | 0.031688547 | 1.933191488 | 0.074961705 | 2.22 | 1.73 | 0.49 | 0.12216597 | 0.190402817 | 0.011090991 | 1.630851062 | 0.157318754 | 2.16 | 1.3 | 0.86 | 0.140900196 | 0.169602087 | 0.019465822 | 8.544148928 | 0.159245414 | 11.33 | 6.83 | 4.5 | 0.197497354 | 0.170080309 | 0.14259846 | 30.95744678 | 0.489706999 | 47 | 0 | 47 | 0.161512028 | 0 | 0.744680852 | 119.2340425 | 0.642754333 | 329 | 47 | 282 | 0.293540329 | 0.058708066 | 4.468085112 | 684.1170206 | 0.064250573 | 786.5 | 650.3 | 136.2 | 0.171225527 | 0.101124295 | 2.157990043 | 1429.765956 | 0.064695636 | 1577 | 1310 | 267 | 0.164273278 | 0.194943377 | 8.46084198 | 2617.851061 | 0.120137017 | 3232 | 2248 | 984 | 0.183876657 | 0.182706296 | 31.18152999 | 4.08297872 | 0.098204397 | 4.7 | 3.6 | 1.1 | 0.17144346 | 0.187597707 | 0.034857401 | 4.321276592 | 0.065616273 | 4.8 | 3.9 | 0.9 | 0.165435746 | 0.192023633 | 0.028519692 | 3.378723401 | 0.099657507 | 4.15 | 3.15 | 1 | 0.182934509 | 0.19836272 | 0.031688547 | 6.311276589 | 0.277917623 | 9.16 | 4.29 | 4.87 | 0.308802211 | 0.101237232 | 0.154323223 | 2313.531913 | 0.180130596 | 2890 | 1683 | 1207 | 0.132890671 | 0.108344982 | 19.12403805 | 4287.680847 | 0.234865125 | 5470 | 2628 | 2842 | 0.271435731 | 0.091285772 | 90.05884984 | 525.4255314 | 0.204691584 | 680.19 | 383.3 | 296.89 | 0.275436323 | 0.108649524 | 9.408012642 | 27.39787231 | 0.378724712 | 50.6 | 17.5 | 33.1 | 0.275064068 | 0.06795061 | 0.524445451 | 578.7382973 | 0.179966459 | 725.9 | 455.6 | 270.3 | 0.266868132 | 0.117246983 | 8.565414184 | 5.992765951 | 0.186466006 | 7.57 | 4.63 | 2.94 | 0.268763757 | 0.115067812 | 0.093164327 | 1.426936169 | 0.37227925 | 2.725 | 0.988 | 1.737 | 0.203158084 | 0.103122297 | 0.027521503 | 1.768510636 | 0.077661579 | 1.91 | 1.46 | 0.45 | 0.160851781 | 0.087824832 | 0.007129923 | 0.965106382 | 0.099404564 | 1.18 | 0.86 | 0.32 | 0.182098765 | 0.094797178 | 0.005070168 | 7.704893609 | 0.490767984 | 13.31 | 2.33 | 10.98 | 0.367547565 | 0.045039074 | 0.347940243 | -31.11815293 | 4 | -77 | 81 | 0.18107741 | -2.440018099 | 0.116196119 | 14.53422246 | 0.048229968 | 1.214419521 | 3976.867444 | -0.153868726 | 3.604089912 | -3.308859297 | -23.7760199
4 | 0 | 0 | 0.2 | 0 | 0 | 0 | 0 | 0 | 0.2 | 0 | 0.2 | 0.2 | 0.2 |  | 49.8 | 0.397651206 | 73 | 22 | 51 | 0.293172691 | 0.088353414 | 2.04 | 5.2 | 0.143909899 | 6 | 4 | 2 | 0.230769231 | 0.153846154 | 0.08 | 4.6 | 0.173913043 | 6 | 4 | 2 | 0.260869565 | 0.173913043 | 0.08 | 118.8938 | 0.440904893 | 180.948 | 47.867 | 133.081 | 0.304385931 | 0.080520599 | 5.32324 | 1.9384 | 0.152576536 | 2.328 | 1.558 | 0.77 | 0.240198102 | 0.160751135 | 0.0308 | 1.5022 | 0.050970148 | 1.602 | 1.4 | 0.202 | 0.213287179 | 0.18639329 | 0.00808 | 12.8 | 0.076546554 | 14 | 12 | 2 | 0.21875 | 0.1875 | 0.08 | 4.6 | 0.173913043 | 6 | 4 | 2 | 0.260869565 | 0.173913043 | 0.08 | 1.834 | 0.055562657 | 1.94 | 1.7 | 0.24 | 0.211559433 | 0.185387132 | 0.0096 | 1.566 | 0.198741902 | 2.16 | 1.3 | 0.86 | 0.275862069 | 0.166028097 | 0.0344 | 7.8896 | 0.077777369 | 8.71 | 6.83 | 1.88 | 0.220796999 | 0.173139323 | 0.0752 | 38.8 | 0.413465044 | 67 | 20 | 47 | 0.345360825 | 0.103092784 | 1.88 | 155.2 | 0.620906726 | 329 | 67 | 262 | 0.423969072 | 0.086340206 | 10.48 | 687.92 | 0.055258977 | 761.3 | 658 | 103.3 | 0.221333876 | 0.191301314 | 4.132 | 1427.2 | 0.085852731 | 1563 | 1267 | 296 | 0.219030269 | 0.177550448 | 11.84 | 2372.6 | 0.092735472 | 2653 | 2123 | 530 | 0.223636517 | 0.178959791 | 21.2 | 3.91 | 0.107720919 | 4.65 | 3.45 | 1.2 | 0.237851662 | 0.176470588 | 0.048 | 4.18 | 0.059376429 | 4.6 | 3.9 | 0.7 | 0.220095694 | 0.186602871 | 0.028 | 3.21 | 0.047654388 | 3.45 | 3 | 0.45 | 0.214953271 | 0.186915888 | 0.018 | 7.388 | 0.237307818 | 9.53 | 4.82 | 4.71 | 0.257985923 | 0.130481862 | 0.1884 | 2543.2 | 0.192826009 | 3273 | 1933 | 1340 | 0.257392262 | 0.152013212 | 53.6 | 4852.6 | 0.154454491 | 5698 | 3560 | 2138 | 0.234843177 | 0.146725467 | 85.52 | 582.204 | 0.181725713 | 758.22 | 425.5 | 332.72 | 0.260465404 | 0.146168697 | 13.3088 | 23.14 | 0.154456753 | 28 | 18.8 | 9.2 | 0.242005186 | 0.162489196 | 0.368 | 627.6 | 0.159437349 | 782 | 469.9 | 312.1 | 0.249203314 | 0.149745061 | 12.484 | 6.492 | 0.160828062 | 8.1 | 4.85 | 3.25 | 0.249537893 | 0.149414664 | 0.13 | 1.5398 | 0.46445226 | 2.725 | 0.833 | 1.892 | 0.35394207 | 0.10819587 | 0.07568 | 1.762 | 0.098457428 | 1.96 | 1.46 | 0.5 | 0.222474461 | 0.165720772 | 0.02 | 0.942 | 0.033837319 | 0.98 | 0.9 | 0.08 | 0.208067941 | 0.191082803 | 0.0032 | 10.2516 | 0.430278837 | 16.65 | 4.507 | 12.143 | 0.324827344 | 0.087927738 | 0.48572 | -1.92 | 3 | -6 | 9 | 0.12 | -0.24 | 0.0144 | 13.3808668 | 0.04176 | 1.156066185 | 5150.53642 | -0.075859923 | 3.955283466 | -3.316018749 | -26.25805642
10.12 | 0 | 0 | 0.2 | 0 | 0 | 0 | 0 | 0 | 0.2 | 0.2 | 0.2 | 0.2 | 0 |  | 43.4 | 0.370846074 | 72 | 22 | 50 | 0.331797235 | 0.101382488 | 2 | 5 | 0.126491106 | 6 | 4 | 2 | 0.24 | 0.16 | 0.08 | 4.6 | 0.173913043 | 6 | 4 | 2 | 0.260869565 | 0.173913043 | 0.08 | 101.284928 | 0.419210542 | 178.49 | 47.867 | 130.623 | 0.352451255 | 0.094519493 | 5.22492 | 1.9396 | 0.152199473 | 2.328 | 1.558 | 0.77 | 0.240049495 | 0.160651681 | 0.0308 | 1.5024 | 0.050902823 | 1.602 | 1.4 | 0.202 | 0.213258786 | 0.186368477 | 0.00808 | 12.8 | 0.076546554 | 14 | 12 | 2 | 0.21875 | 0.1875 | 0.08 | 4.6 | 0.173913043 | 6 | 4 | 2 | 0.260869565 | 0.173913043 | 0.08 | 1.852 | 0.067215405 | 2.03 | 1.7 | 0.33 | 0.219222462 | 0.183585313 | 0.0132 | 1.586 | 0.195179394 | 2.16 | 1.3 | 0.86 | 0.272383354 | 0.163934426 | 0.0344 | 7.9716 | 0.080330692 | 8.71 | 6.83 | 1.88 | 0.218525766 | 0.171358322 | 0.0752 | 33 | 0.243934688 | 44 | 20 | 24 | 0.266666667 | 0.121212121 | 0.96 | 139 | 0.695203796 | 329 | 67 | 262 | 0.473381295 | 0.096402878 | 10.48 | 668.42 | 0.015273472 | 684.9 | 658 | 26.9 | 0.204931031 | 0.1968822 | 1.076 | 1391 | 0.073396171 | 1558 | 1267 | 291 | 0.224011503 | 0.1821711 | 11.64 | 2431.2 | 0.074599073 | 2653 | 2218 | 435 | 0.218246134 | 0.182461336 | 17.4 | 3.91 | 0.107720919 | 4.65 | 3.45 | 1.2 | 0.237851662 | 0.176470588 | 0.048 | 4.22 | 0.058813619 | 4.6 | 3.9 | 0.7 | 0.218009479 | 0.184834123 | 0.028 | 3.21 | 0.047654388 | 3.45 | 3 | 0.45 | 0.214953271 | 0.186915888 | 0.018 | 6.822 | 0.203667972 | 9.16 | 4.82 | 4.34 | 0.268542949 | 0.141307534 | 0.1736 | 2436.8 | 0.148229637 | 2890 | 1933 | 957 | 0.237196323 | 0.158650689 | 38.28 | 4716 | 0.135016326 | 5470 | 3560 | 1910 | 0.231976251 | 0.150975403 | 76.4 | 566.598 | 0.144187804 | 680.19 | 425.5 | 254.69 | 0.240096153 | 0.150194671 | 10.1876 | 23.56 | 0.163235522 | 28 | 18.8 | 9.2 | 0.237691002 | 0.15959253 | 0.368 | 616.38 | 0.136235115 | 725.9 | 469.9 | 256 | 0.23553652 | 0.152470878 | 10.24 | 6.386 | 0.139550582 | 7.57 | 4.85 | 2.72 | 0.237081115 | 0.15189477 | 0.1088 | 1.4802 | 0.463557115 | 2.725 | 0.833 | 1.892 | 0.368193487 | 0.112552358 | 0.07568 | 1.772 | 0.096525877 | 1.96 | 1.46 | 0.5 | 0.221218962 | 0.164785553 | 0.02 | 0.942 | 0.033837319 | 0.98 | 0.9 | 0.08 | 0.208067941 | 0.191082803 | 0.0032 | 8.6356 | 0.351686733 | 13.31 | 4.507 | 8.803 | 0.308258836 | 0.104381861 | 0.35212 | -1.6 | 4 | -6 | 10 | 0.16 | -0.24 | 0.016 | 13.3808668 | 0.04176 | 1.15605701 | 5164.169726 | -0.029059771 | 3.537746213 | -3.003639622 | -26.00732873
25 | 0 | 0 | 0 | 0 | 0 | 0 | 0 | 0 | 0.25 | 0.25 | 0 | 0.25 | 0.25 |  | 56.5 | 0.283324081 | 73 | 40 | 33 | 0.32300885 | 0.17699115 | 2.0625 | 5.5 | 0.090909091 | 6 | 5 | 1 | 0.272727273 | 0.227272727 | 0.0625 | 4.5 | 0.111111111 | 5 | 4 | 1 | 0.277777778 | 0.222222222 | 0.0625 | 135.89141 | 0.322612203 | 180.948 | 91.224 | 89.724 | 0.332890799 | 0.167825177 | 5.60775 | 2.04425 | 0.118488604 | 2.328 | 1.801 | 0.527 | 0.284700991 | 0.220251926 | 0.0329375 | 1.52925 | 0.040699006 | 1.602 | 1.467 | 0.135 | 0.261893085 | 0.239823443 | 0.0084375 | 13 | 0.076923077 | 14 | 12 | 2 | 0.269230769 | 0.230769231 | 0.125 | 4.5 | 0.111111111 | 5 | 4 | 1 | 0.277777778 | 0.222222222 | 0.0625 | 1.85 | 0.075191501 | 2.03 | 1.7 | 0.33 | 0.274324324 | 0.22972973 | 0.020625 | 1.4325 | 0.0859766 | 1.6 | 1.3 | 0.3 | 0.279232112 | 0.226876091 | 0.01875 | 7.727 | 0.07171078 | 8.34 | 6.83 | 1.51 | 0.269833053 | 0.220978387 | 0.094375 | 42 | 0.35033188 | 67 | 30 | 37 | 0.398809524 | 0.178571429 | 2.3125 | 109 | 0.427123095 | 186 | 67 | 119 | 0.426605505 | 0.153669725 | 7.4375 | 690.125 | 0.060108834 | 761.3 | 660 | 101.3 | 0.275783373 | 0.239087122 | 6.33125 | 1412.5 | 0.075424816 | 1563 | 1267 | 296 | 0.276637168 | 0.224247788 | 18.5 | 2251.25 | 0.046960513 | 2416 | 2123 | 293 | 0.268295391 | 0.235757912 | 18.3125 | 3.7875 | 0.070707212 | 4.05 | 3.45 | 0.6 | 0.267326733 | 0.227722772 | 0.0375 | 4.075 | 0.036294968 | 4.3 | 3.9 | 0.4 | 0.263803681 | 0.239263804 | 0.025 | 3.1875 | 0.039019115 | 3.3 | 3 | 0.3 | 0.258823529 | 0.235294118 | 0.01875 | 7.96 | 0.175121753 | 9.53 | 6.45 | 3.08 | 0.299309045 | 0.202575377 | 0.1925 | 2658.5 | 0.15687961 | 3273 | 2125 | 1148 | 0.307786346 | 0.199830732 | 71.75 | 5208.25 | 0.077835684 | 5698 | 4650 | 1048 | 0.273508376 | 0.223203571 | 65.5 | 643.9525 | 0.124485089 | 758.22 | 566.7 | 191.52 | 0.294361774 | 0.220008463 | 11.97 | 23.925 | 0.118860737 | 26.8 | 19.2 | 7.6 | 0.280041797 | 0.200626959 | 0.475 | 683.975 | 0.1064726 | 782 | 608.8 | 173.2 | 0.28582916 | 0.222522753 | 10.825 | 7.09 | 0.108763826 | 8.1 | 6.25 | 1.85 | 0.28561354 | 0.220380818 | 0.115625 | 1.40625 | 0.33138021 | 2 | 0.833 | 1.167 | 0.355555556 | 0.148088889 | 0.0729375 | 1.8225 | 0.056541739 | 1.96 | 1.7 | 0.26 | 0.268861454 | 0.233196159 | 0.01625 | 0.9625 | 0.0134965 | 0.98 | 0.95 | 0.03 | 0.254545455 | 0.246753247 | 0.001875 | 11.26025 | 0.352567942 | 16.65 | 6.511 | 10.139 | 0.369663196 | 0.144557181 | 0.6336875 | 3.5 | 4 | 0 | 4 | 0.25 | 0 | 0.015625 | 11.52565132 | 0.0323125 | 1.099591238 | 6958.215469 | -0.054483915 | 2.218095824 | -4.515965441 | -68.96009192
42 | 0 | 0 | 0.23255814 | 0.23255814 | 0 | 0 | 0 | 0 | 0.23255814 | 0.23255814 | 0.069767442 | 0 | 0 |  | 32.2325582 | 0.282198108 | 42 | 22 | 20 | 0.090909091 | 0.158730159 | 0.324499731 | 4.53488373 | 0.109987747 | 5 | 4 | 1 | 0.256410256 | 0.205128205 | 0.054083288 | 4.604651172 | 0.133623803 | 6 | 4 | 2 | 0.090909091 | 0.202020202 | 0.032449973 | 72.49259084 | 0.297743984 | 95.94 | 47.867 | 48.073 | 0.092333414 | 0.153558596 | 0.779983778 | 1.804279073 | 0.182079104 | 2.328 | 1.392 | 0.936 | 0.300061868 | 0.179418437 | 0.050621958 | 1.464651166 | 0.060903142 | 1.602 | 1.346 | 0.256 | 0.254366466 | 0.213718641 | 0.013845322 | 13.06976747 | 0.076326016 | 14 | 12 | 2 | 0.24911032 | 0.213523132 | 0.108166577 | 4.604651172 | 0.133623803 | 6 | 4 | 2 | 0.090909091 | 0.202020202 | 0.032449973 | 1.951627911 | 0.09567457 | 2.22 | 1.7 | 0.52 | 0.264537655 | 0.20257388 | 0.02812331 | 1.569302329 | 0.12573989 | 2.16 | 1.33 | 0.83 | 0.096028453 | 0.197095436 | 0.013466739 | 8.370697691 | 0.05378738 | 9.063 | 7.808 | 1.255 | 0.251791965 | 0.216925043 | 0.067874527 | 39.06976752 | 0.188925983 | 47 | 20 | 27 | 0.279761905 | 0.035714286 | 0.438074637 | 119.6976747 | 0.513070992 | 329 | 67 | 262 | 0.191762192 | 0.130172916 | 4.250946475 | 659.9000013 | 0.012625615 | 684.9 | 650.3 | 34.6 | 0.072410548 | 0.229174963 | 0.561384534 | 1358.232561 | 0.057576176 | 1558 | 1267 | 291 | 0.080028765 | 0.216937196 | 4.721471084 | 2535.186052 | 0.088537431 | 2828 | 2218 | 610 | 0.259418601 | 0.203461972 | 32.99080597 | 3.940697682 | 0.088171827 | 4.65 | 3.45 | 1.2 | 0.08232517 | 0.203599882 | 0.019469984 | 4.251162799 | 0.037062111 | 4.6 | 4 | 0.6 | 0.075492341 | 0.218818381 | 0.009734992 | 3.20581396 | 0.042840086 | 3.45 | 3 | 0.45 | 0.07508161 | 0.217627856 | 0.007301244 | 5.824186058 | 0.149968781 | 6.98 | 4.82 | 2.16 | 0.083612841 | 0.192461268 | 0.035045971 | 2285.813958 | 0.146489455 | 2890 | 1933 | 957 | 0.088208363 | 0.196662936 | 15.52731212 | 4265.232567 | 0.14747311 | 5015 | 3560 | 1455 | 0.273438565 | 0.19410594 | 78.69118474 | 536.9906987 | 0.181023907 | 680.19 | 425.5 | 254.69 | 0.294574416 | 0.18427412 | 13.77447274 | 21.0930233 | 0.18940558 | 28 | 17.5 | 10.5 | 0.09261301 | 0.192943771 | 0.170362359 | 585.1697686 | 0.165403249 | 725.9 | 469.9 | 256 | 0.288487141 | 0.186747634 | 13.84532185 | 6.052558152 | 0.169315284 | 7.57 | 4.85 | 2.72 | 0.290862983 | 0.186352109 | 0.147106545 | 1.400581398 | 0.36261921 | 2.725 | 0.833 | 1.892 | 0.135740971 | 0.138314653 | 0.030697675 | 1.760000004 | 0.083153957 | 1.96 | 1.46 | 0.5 | 0.258985201 | 0.057875264 | 0.008112493 | 0.923255816 | 0.047513001 | 0.98 | 0.86 | 0.12 | 0.246851385 | 0.216624685 | 0.006489995 | 6.693488385 | 0.25507645 | 10.28 | 4.507 | 5.773 | 0.107150302 | 0.156590925 | 0.093666847 | -1.254732293 | 4 | -6 | 10 | 0.216333154 | -0.097349919 | 0.008775006 | 12.82528553 | 0.04812331 | 1.20657045 | 3457.702719 | -0.01972504 | 3.644982214 | -4.178706051 | -29.54255595
38 | 0 | 0 | 0.222222222 | 0.222222222 | 0 | 0 | 0 | 0 | 0.222222222 | 0.222222222 | 0.111111111 | 0 | 0 |  | 32.66666663 | 0.279077435 | 42 | 22 | 20 | 0.142857143 | 0.149659864 | 0.49382716 | 4.555555551 | 0.109076487 | 5 | 4 | 1 | 0.243902439 | 0.195121951 | 0.049382716 | 4.666666662 | 0.142857143 | 6 | 4 | 2 | 0.142857143 | 0.19047619 | 0.049382716 | 73.5346977 | 0.294355887 | 95.94 | 47.867 | 48.073 | 0.144965578 | 0.144654312 | 1.186987652 | 1.793333332 | 0.18129586 | 2.328 | 1.392 | 0.936 | 0.288475836 | 0.172490706 | 0.046222222 | 1.461777776 | 0.060343691 | 1.602 | 1.346 | 0.256 | 0.24353907 | 0.204621465 | 0.012641975 | 13.1111111 | 0.075798915 | 14 | 12 | 2 | 0.237288136 | 0.203389831 | 0.098765432 | 4.666666662 | 0.142857143 | 6 | 4 | 2 | 0.142857143 | 0.19047619 | 0.049382716 | 1.951111109 | 0.093557139 | 2.22 | 1.7 | 0.52 | 0.25284738 | 0.193621868 | 0.025679012 | 1.595555554 | 0.142952853 | 2.16 | 1.33 | 0.83 | 0.150417827 | 0.185236769 | 0.020493827 | 8.385777769 | 0.053142216 | 9.063 | 7.808 | 1.255 | 0.240168539 | 0.206911172 | 0.061975309 | 38.22222218 | 0.214959088 | 47 | 20 | 27 | 0.273255814 | 0.058139535 | 0.666666665 | 128.9999999 | 0.573037835 | 329 | 67 | 262 | 0.2833764 | 0.115417743 | 6.46913579 | 661.0111105 | 0.01457938 | 684.9 | 650.3 | 34.6 | 0.115126658 | 0.218621304 | 0.854320986 | 1367.11111 | 0.063509677 | 1558 | 1267 | 291 | 0.126625488 | 0.205949285 | 7.185185171 | 2538.999997 | 0.086697803 | 2828 | 2218 | 610 | 0.24751652 | 0.194127172 | 30.12345673 | 3.972222218 | 0.093088455 | 4.65 | 3.45 | 1.2 | 0.13006993 | 0.193006993 | 0.02962963 | 4.266666662 | 0.03983609 | 4.6 | 4 | 0.6 | 0.119791667 | 0.208333333 | 0.014814815 | 3.216666663 | 0.044571634 | 3.45 | 3 | 0.45 | 0.119170984 | 0.207253886 | 0.011111111 | 5.87555555 | 0.150865291 | 6.98 | 4.82 | 2.16 | 0.131996974 | 0.182299546 | 0.053333333 | 2312.666664 | 0.151428546 | 2890 | 1933 | 957 | 0.138848852 | 0.185740367 | 23.62962958 | 4292.777773 | 0.146291183 | 5015 | 3560 | 1455 | 0.259609163 | 0.184288857 | 71.85185171 | 539.3422217 | 0.177339997 | 680.19 | 425.5 | 254.69 | 0.280254961 | 0.175316435 | 12.57728393 | 21.39999998 | 0.194236198 | 28 | 17.5 | 10.5 | 0.145379024 | 0.18172378 | 0.259259259 | 588.4111105 | 0.162811267 | 725.9 | 469.9 | 256 | 0.274146949 | 0.177464736 | 12.64197528 | 6.086666661 | 0.166620973 | 7.57 | 4.85 | 2.72 | 0.27637824 | 0.177071924 | 0.134320987 | 1.459444443 | 0.388190427 | 2.725 | 0.833 | 1.892 | 0.207460982 | 0.126836696 | 0.046716049 | 1.746666665 | 0.089226487 | 1.96 | 1.46 | 0.5 | 0.249363868 | 0.092875318 | 0.012345679 | 0.922222221 | 0.046786718 | 0.98 | 0.86 | 0.12 | 0.236144578 | 0.207228916 | 0.005925926 | 6.852888882 | 0.266356972 | 10.28 | 4.507 | 5.773 | 0.166677476 | 0.146150853 | 0.14254321 | -1.777777774 | 4 | -6 | 10 | 0.197530864 | -0.148148148 | 0.012193263 | 13.14521343 | 0.047753086 | 1.206752897 | 3609.972512 | -0.025069624 | 3.892168089 | -3.901446417 | -26.43153579
37 | 0 | 0 | 0.212765957 | 0.212765957 | 0 | 0 | 0 | 0 | 0.212765957 | 0.212765957 | 0.14893617 | 0 | 0 |  | 33.06382972 | 0.275745845 | 42 | 22 | 20 | 0.189189189 | 0.141570142 | 0.633770935 | 4.574468076 | 0.108083256 | 5 | 4 | 1 | 0.23255814 | 0.186046512 | 0.045269352 | 4.723404246 | 0.149397513 | 6 | 4 | 2 | 0.189189189 | 0.18018018 | 0.063377093 | 74.48811475 | 0.290748067 | 95.94 | 47.867 | 48.073 | 0.191828404 | 0.136726082 | 1.523363508 | 1.783319145 | 0.180370377 | 2.328 | 1.392 | 0.936 | 0.277751265 | 0.166078076 | 0.042372114 | 1.459148933 | 0.059766338 | 1.602 | 1.346 | 0.256 | 0.233595801 | 0.196267133 | 0.011588954 | 13.14893614 | 0.07520356 | 14 | 12 | 2 | 0.226537217 | 0.194174757 | 0.090538705 | 4.723404246 | 0.149397513 | 6 | 4 | 2 | 0.189189189 | 0.18018018 | 0.063377093 | 1.950638294 | 0.09157433 | 2.22 | 1.7 | 0.52 | 0.242146597 | 0.185427574 | 0.023540063 | 1.619574465 | 0.154720851 | 2.16 | 1.33 | 0.83 | 0.198633736 | 0.17472412 | 0.026301494 | 8.399574451 | 0.052495234 | 9.063 | 7.808 | 1.255 | 0.2295709 | 0.197781043 | 0.056813037 | 37.44680843 | 0.236093049 | 47 | 20 | 27 | 0.267045455 | 0.079545455 | 0.855590762 | 137.510638 | 0.602388632 | 329 | 67 | 262 | 0.356336067 | 0.103667028 | 8.302399246 | 662.0276583 | 0.015998091 | 684.9 | 650.3 | 34.6 | 0.154081754 | 0.20899686 | 1.096423717 | 1375.23404 | 0.067833097 | 1558 | 1267 | 291 | 0.168729501 | 0.196020793 | 9.221367102 | 2542.489357 | 0.084966446 | 2828 | 2218 | 610 | 0.236658661 | 0.185611354 | 27.614305 | 4.001063822 | 0.096678259 | 4.65 | 3.45 | 1.2 | 0.173092263 | 0.183461845 | 0.038026256 | 4.280851055 | 0.041908954 | 4.6 | 4 | 0.6 | 0.160039762 | 0.198807157 | 0.019013128 | 3.226595738 | 0.045863593 | 3.45 | 3 | 0.45 | 0.159248269 | 0.197823937 | 0.014259846 | 5.92255318 | 0.151208986 | 6.98 | 4.82 | 2.16 | 0.175528093 | 0.173157063 | 0.068447261 | 2337.234038 | 0.154860197 | 2890 | 1933 | 957 | 0.184160219 | 0.175967228 | 30.32593923 | 4317.978715 | 0.144977054 | 5015 | 3560 | 1455 | 0.247111286 | 0.175416985 | 65.86690783 | 541.4936159 | 0.173860795 | 680.19 | 425.5 | 254.69 | 0.267263126 | 0.167189256 | 11.52965138 | 21.68085102 | 0.197403259 | 28 | 17.5 | 10.5 | 0.192345437 | 0.171736997 | 0.332729741 | 591.3765946 | 0.160285407 | 725.9 | 469.9 | 256 | 0.261164898 | 0.169061008 | 11.58895423 | 6.117872328 | 0.164000253 | 7.57 | 4.85 | 2.72 | 0.263267719 | 0.168672185 | 0.123132639 | 1.513297869 | 0.403345611 | 2.725 | 0.833 | 1.892 | 0.268189807 | 0.11711775 | 0.05995473 | 1.734468082 | 0.094037828 | 1.96 | 1.46 | 0.5 | 0.240431796 | 0.125368008 | 0.015844273 | 0.921276594 | 0.046085333 | 0.98 | 0.86 | 0.12 | 0.226327945 | 0.198614319 | 0.005432322 | 6.998723391 | 0.273669624 | 10.28 | 4.507 | 5.773 | 0.2187633 | 0.137015869 | 0.18293798 | -2.209144401 | 4 | -6 | 10 | 0.18107741 | -0.19013128 | 0.0143452 | 13.30808933 | 0.047270258 | 1.206920155 | 3725.65315 | -0.029270155 | 4.109253607 | -3.677670074 | -24.08732974
36 | 0 | 0 | 0.188679245 | 0.188679245 | 0 | 0 | 0 | 0 | 0.188679245 | 0.188679245 | 0.245283019 | 0 | 0 |  | 34.07547167 | 0.265307349 | 42 | 22 | 20 | 0.302325582 | 0.121816168 | 0.925596297 | 4.622641505 | 0.104859041 | 5 | 4 | 1 | 0.204081633 | 0.163265306 | 0.035599857 | 4.867924524 | 0.159810296 | 6 | 4 | 2 | 0.302325582 | 0.15503876 | 0.09255963 | 76.91663012 | 0.279489418 | 95.94 | 47.867 | 48.073 | 0.305947528 | 0.117419463 | 2.224809539 | 1.757811319 | 0.177040407 | 2.328 | 1.392 | 0.936 | 0.249881929 | 0.149413937 | 0.033321467 | 1.452452829 | 0.057994826 | 1.602 | 1.346 | 0.256 | 0.208106001 | 0.17485061 | 0.009113564 | 13.24528301 | 0.073192208 | 14 | 12 | 2 | 0.199430199 | 0.170940171 | 0.071199715 | 4.867924524 | 0.159810296 | 6 | 4 | 2 | 0.302325582 | 0.15503876 | 0.09255963 | 1.94943396 | 0.08630583 | 2.22 | 1.7 | 0.52 | 0.214866434 | 0.16453736 | 0.018511926 | 1.680754716 | 0.173465579 | 2.16 | 1.33 | 0.83 | 0.315222273 | 0.149303996 | 0.038412246 | 8.434716973 | 0.050590864 | 9.063 | 7.808 | 1.255 | 0.202733536 | 0.174659986 | 0.044677821 | 35.47169807 | 0.281734186 | 47 | 20 | 27 | 0.25 | 0.138297873 | 1.249555001 | 159.1886792 | 0.620792167 | 329 | 67 | 262 | 0.506933745 | 0.079412113 | 12.12531149 | 664.6169805 | 0.018549878 | 684.9 | 650.3 | 34.6 | 0.252768654 | 0.184614773 | 1.601281593 | 1395.924527 | 0.075374354 | 1558 | 1267 | 291 | 0.273761895 | 0.171253244 | 13.46742612 | 2551.377356 | 0.080327786 | 2828 | 2218 | 610 | 0.20913602 | 0.164025351 | 21.71591307 | 4.074528298 | 0.102659113 | 4.65 | 3.45 | 1.2 | 0.279925909 | 0.159759203 | 0.055535778 | 4.316981128 | 0.045609774 | 4.6 | 4 | 0.6 | 0.261363637 | 0.174825175 | 0.027767889 | 3.251886789 | 0.048065105 | 3.45 | 3 | 0.45 | 0.260226284 | 0.174064404 | 0.020825917 | 6.042264145 | 0.150183522 | 6.98 | 4.82 | 2.16 | 0.283349988 | 0.150512116 | 0.0999644 | 2399.811319 | 0.159682292 | 2890 | 1933 | 957 | 0.295384858 | 0.151977357 | 44.2897828 | 4382.169807 | 0.140633075 | 5015 | 3560 | 1455 | 0.21592646 | 0.1532798 | 51.79779265 | 546.9735844 | 0.164491426 | 680.19 | 425.5 | 254.69 | 0.23463242 | 0.146776775 | 9.066927705 | 22.3962264 | 0.200938804 | 28 | 17.5 | 10.5 | 0.306655434 | 0.147430497 | 0.485938056 | 598.9301881 | 0.153159582 | 725.9 | 469.9 | 256 | 0.228678178 | 0.148031238 | 9.113563518 | 6.197358485 | 0.156626748 | 7.57 | 4.85 | 2.72 | 0.230469463 | 0.147658771 | 0.096831612 | 1.650471697 | 0.418801929 | 2.725 | 0.833 | 1.892 | 0.40497285 | 0.095227208 | 0.08756141 | 1.703396225 | 0.103620274 | 1.96 | 1.46 | 0.5 | 0.217102348 | 0.210234825 | 0.023139907 | 0.918867924 | 0.04412635 | 0.98 | 0.86 | 0.12 | 0.201232033 | 0.176591376 | 0.004271983 | 7.370188673 | 0.282469349 | 10.28 | 4.507 | 5.773 | 0.34212278 | 0.115380677 | 0.267173371 | -3.104307579 | 4 | -6 | 10 | 0.14239943 | -0.277678889 | 0.016475548 | 13.33027951 | 0.045418298 | 1.207347656 | 3963.334706 | -0.037606188 | 4.616059906 | -3.194974137 | -19.618977
23 | 0 | 0 | 0.181818182 | 0.181818182 | 0 | 0 | 0 | 0 | 0.181818182 | 0.181818182 | 0.272727273 | 0 | 0 |  | 34.3636364 | 0.261837948 | 42 | 22 | 20 | 0.333333333 | 0.116402116 | 0.991735539 | 4.636363641 | 0.103754953 | 5 | 4 | 1 | 0.196078431 | 0.156862745 | 0.033057851 | 4.909090914 | 0.161440702 | 6 | 4 | 2 | 0.333333333 | 0.148148148 | 0.099173554 | 77.60838917 | 0.275759517 | 95.94 | 47.867 | 48.073 | 0.337147245 | 0.11214111 | 2.383785129 | 1.750545456 | 0.175816187 | 2.328 | 1.392 | 0.936 | 0.241794765 | 0.144578313 | 0.030942149 | 1.450545456 | 0.057405956 | 1.602 | 1.346 | 0.256 | 0.200802206 | 0.168713963 | 0.00846281 | 13.27272729 | 0.072486337 | 14 | 12 | 2 | 0.191780822 | 0.164383562 | 0.066115703 | 4.909090914 | 0.161440702 | 6 | 4 | 2 | 0.333333333 | 0.148148148 | 0.099173554 | 1.949090911 | 0.084741858 | 2.22 | 1.7 | 0.52 | 0.207089552 | 0.15858209 | 0.017190083 | 1.69818182 | 0.176620591 | 2.16 | 1.33 | 0.83 | 0.346895075 | 0.142398287 | 0.041157025 | 8.444727281 | 0.049977574 | 9.063 | 7.808 | 1.255 | 0.195129828 | 0.168109202 | 0.041487603 | 34.90909094 | 0.293012149 | 47 | 20 | 27 | 0.244791667 | 0.15625 | 1.338842978 | 165.3636365 | 0.61733571 | 329 | 67 | 262 | 0.542605827 | 0.07366685 | 12.99173556 | 665.3545461 | 0.019063439 | 684.9 | 650.3 | 34.6 | 0.280738909 | 0.1777043 | 1.715702483 | 1401.818183 | 0.076793092 | 1558 | 1267 | 291 | 0.30311284 | 0.164332036 | 14.42975209 | 2553.909093 | 0.078940705 | 2828 | 2218 | 610 | 0.201331292 | 0.157904104 | 20.1652893 | 4.09545455 | 0.103653328 | 4.65 | 3.45 | 1.2 | 0.309655938 | 0.153163152 | 0.059504132 | 4.327272732 | 0.046313882 | 4.6 | 4 | 0.6 | 0.289915966 | 0.168067227 | 0.029752066 | 3.259090912 | 0.048434464 | 3.45 | 3 | 0.45 | 0.288702929 | 0.167364017 | 0.02231405 | 6.076363642 | 0.149419536 | 6.98 | 4.82 | 2.16 | 0.313285458 | 0.144225015 | 0.107107438 | 2417.636366 | 0.160158578 | 2890 | 1933 | 957 | 0.326013386 | 0.145371136 | 47.45454555 | 4400.45455 | 0.139132882 | 5015 | 3560 | 1455 | 0.207209999 | 0.147092243 | 48.09917365 | 548.534546 | 0.161678494 | 680.19 | 425.5 | 254.69 | 0.22545692 | 0.141036945 | 8.419504149 | 22.60000002 | 0.200908168 | 28 | 17.5 | 10.5 | 0.337892196 | 0.140788415 | 0.520661158 | 601.0818188 | 0.15093992 | 725.9 | 469.9 | 256 | 0.219573799 | 0.142137661 | 8.462809934 | 6.220000006 | 0.154334746 | 7.57 | 4.85 | 2.72 | 0.221280327 | 0.141771412 | 0.089917356 | 1.689545456 | 0.418883382 | 2.725 | 0.833 | 1.892 | 0.439870864 | 0.089642185 | 0.093818182 | 1.694545456 | 0.105726175 | 1.96 | 1.46 | 0.5 | 0.210300429 | 0.234978541 | 0.024793388 | 0.918181819 | 0.043519329 | 0.98 | 0.86 | 0.12 | 0.194059406 | 0.17029703 | 0.003966942 | 7.476000007 | 0.282904518 | 10.28 | 4.507 | 5.773 | 0.37501824 | 0.109611362 | 0.286264463 | -3.305785131 | 4 | -6 | 10 | 0.132231405 | -0.297520662 | 0.016392323 | 13.25390194 | 0.044727273 | 1.207469816 | 4021.886849 | -0.039456217 | 4.746428808 | -3.07380306 | -18.63592917
21 | 0 | 0 | 0.175438596 | 0.175438596 | 0 | 0 | 0 | 0 | 0.175438596 | 0.175438596 | 0.298245614 | 0 | 0 |  | 34.63157888 | 0.258418254 | 42 | 22 | 20 | 0.361702128 | 0.111448835 | 1.046475836 | 4.649122798 | 0.102652608 | 5 | 4 | 1 | 0.188679245 | 0.150943396 | 0.030778701 | 4.947368412 | 0.162502684 | 6 | 4 | 2 | 0.361702128 | 0.141843971 | 0.104647584 | 78.25160337 | 0.272087987 | 95.94 | 47.867 | 48.073 | 0.365662593 | 0.107316897 | 2.515361642 | 1.74378947 | 0.174559646 | 2.328 | 1.392 | 0.936 | 0.234214656 | 0.140045877 | 0.028808864 | 1.448771927 | 0.056822659 | 1.602 | 1.346 | 0.256 | 0.193993703 | 0.162993461 | 0.007879347 | 13.29824559 | 0.07177557 | 14 | 12 | 2 | 0.18469657 | 0.158311346 | 0.061557402 | 4.947368412 | 0.162502684 | 6 | 4 | 2 | 0.361702128 | 0.141843971 | 0.104647584 | 1.948771926 | 0.083259933 | 2.22 | 1.7 | 0.52 | 0.19985596 | 0.153042852 | 0.016004925 | 1.714385962 | 0.178859577 | 2.16 | 1.33 | 0.83 | 0.3757675 | 0.136103152 | 0.043428747 | 8.454035071 | 0.049377607 | 9.063 | 7.808 | 1.255 | 0.188075869 | 0.162032041 | 0.03862727 | 34.38596483 | 0.302899703 | 47 | 20 | 27 | 0.239795918 | 0.173469388 | 1.412742378 | 171.1052629 | 0.611908064 | 329 | 67 | 262 | 0.573464576 | 0.068696811 | 13.70883345 | 666.0403496 | 0.019470437 | 684.9 | 650.3 | 34.6 | 0.30669076 | 0.171292504 | 1.810403196 | 1407.298243 | 0.077865438 | 1558 | 1267 | 291 | 0.330183505 | 0.157948539 | 15.22622341 | 2556.263153 | 0.077622375 | 2828 | 2218 | 610 | 0.194088136 | 0.152223297 | 18.77500759 | 4.114912273 | 0.104326922 | 4.65 | 3.45 | 1.2 | 0.337028353 | 0.147090173 | 0.06278855 | 4.336842097 | 0.046845289 | 4.6 | 4 | 0.6 | 0.316343043 | 0.161812298 | 0.031394275 | 3.265789467 | 0.048682699 | 3.45 | 3 | 0.45 | 0.315068494 | 0.161160354 | 0.023545706 | 6.108070164 | 0.148528636 | 6.98 | 4.82 | 2.16 | 0.340820313 | 0.138442095 | 0.11301939 | 2434.210522 | 0.160280232 | 2890 | 1933 | 957 | 0.354090091 | 0.139315315 | 50.07386874 | 4417.456132 | 0.137632046 | 5015 | 3560 | 1455 | 0.19916996 | 0.141384857 | 44.78300991 | 549.9859638 | 0.159000989 | 680.19 | 425.5 | 254.69 | 0.216972044 | 0.135729141 | 7.839027349 | 22.78947364 | 0.200508805 | 28 | 17.5 | 10.5 | 0.36643572 | 0.134719014 | 0.549399814 | 603.082455 | 0.148796781 | 725.9 | 469.9 | 256 | 0.211166609 | 0.136695398 | 7.879347447 | 6.24105262 | 0.152123545 | 7.57 | 4.85 | 2.72 | 0.212795862 | 0.136335526 | 0.083718067 | 1.72587719 | 0.417660362 | 2.725 | 0.833 | 1.892 | 0.470902161 | 0.084675985 | 0.098996614 | 1.686315786 | 0.107453765 | 1.96 | 1.46 | 0.5 | 0.203911777 | 0.258218894 | 0.026161896 | 0.917543858 | 0.04293384 | 0.98 | 0.86 | 0.12 | 0.187380497 | 0.164435946 | 0.003693444 | 7.574385952 | 0.282618757 | 10.28 | 4.507 | 5.773 | 0.404780656 | 0.104391532 | 0.30206525 | -3.471837478 | 4 | -6 | 10 | 0.123114804 | -0.313942751 | 0.016104583 | 13.15448251 | 0.044019698 | 1.207583558 | 4074.090447 | -0.040997193 | 4.861327984 | -2.965938195 | -17.81043464
15 | 0 | 0 | 0.166666667 | 0.166666667 | 0 | 0 | 0 | 0 | 0.166666667 | 0.166666667 | 0.333333333 | 0 | 0 |  | 35.00000003 | 0.253412089 | 42 | 22 | 20 | 0.399999999 | 0.104761905 | 1.111111112 | 4.666666671 | 0.101015254 | 5 | 4 | 1 | 0.178571429 | 0.142857143 | 0.027777778 | 5.000000004 | 0.163299316 | 6 | 4 | 2 | 0.399999999 | 0.133333333 | 0.111111111 | 79.1360234 | 0.266721169 | 95.94 | 47.867 | 48.073 | 0.404114316 | 0.100811653 | 2.670722225 | 1.734500002 | 0.172636624 | 2.328 | 1.392 | 0.936 | 0.22369559 | 0.133756126 | 0.026 | 1.446333335 | 0.055961941 | 1.602 | 1.346 | 0.256 | 0.184604748 | 0.155104863 | 0.007111111 | 13.33333335 | 0.070710678 | 14 | 12 | 2 | 0.175 | 0.15 | 0.055555556 | 5.000000004 | 0.163299316 | 6 | 4 | 2 | 0.399999999 | 0.133333333 | 0.111111111 | 1.948333335 | 0.081175944 | 2.22 | 1.7 | 0.52 | 0.189905903 | 0.145423439 | 0.014444445 | 1.736666668 | 0.18095238 | 2.16 | 1.33 | 0.83 | 0.414587331 | 0.127639156 | 0.046111111 | 8.466833342 | 0.048504185 | 9.063 | 7.808 | 1.255 | 0.178402 | 0.153697762 | 0.034861111 | 33.66666671 | 0.315591632 | 47 | 20 | 27 | 0.232673267 | 0.198019802 | 1.500000002 | 179 | 0.601651165 | 329 | 67 | 262 | 0.612662942 | 0.062383613 | 14.55555557 | 666.983334 | 0.019927451 | 684.9 | 650.3 | 34.6 | 0.342287413 | 0.162497814 | 1.922222224 | 1414.833335 | 0.078978485 | 1558 | 1267 | 291 | 0.367063258 | 0.149251973 | 16.16666668 | 2559.500002 | 0.075762061 | 2828 | 2218 | 610 | 0.18415055 | 0.144429251 | 16.94444451 | 4.14166667 | 0.104878974 | 4.65 | 3.45 | 1.2 | 0.374245472 | 0.138832998 | 0.066666667 | 4.350000004 | 0.047392019 | 4.6 | 4 | 0.6 | 0.352490421 | 0.153256705 | 0.033333333 | 3.275000003 | 0.048878811 | 3.45 | 3 | 0.45 | 0.351145037 | 0.152671756 | 0.025 | 6.151666672 | 0.147023766 | 6.98 | 4.82 | 2.16 | 0.378217285 | 0.130587917 | 0.12 | 2457.000002 | 0.159966348 | 2890 | 1933 | 957 | 0.392077058 | 0.131121965 | 53.16666672 | 4440.833337 | 0.135399415 | 5015 | 3560 | 1455 | 0.188215425 | 0.133608557 | 40.41666683 | 551.9816672 | 0.155216819 | 680.19 | 425.5 | 254.69 | 0.205378198 | 0.128476489 | 7.074722251 | 23.05000002 | 0.199404977 | 28 | 17.5 | 10.5 | 0.404916847 | 0.126536515 | 0.583333334 | 605.8333339 | 0.145721011 | 725.9 | 469.9 | 256 | 0.199697387 | 0.129270977 | 7.11111114 | 6.270000006 | 0.148952844 | 7.57 | 4.85 | 2.72 | 0.201222754 | 0.128920787 | 0.075555556 | 1.775833334 | 0.41419978 | 2.725 | 0.833 | 1.892 | 0.511496949 | 0.078179259 | 0.105111111 | 1.675000002 | 0.109475348 | 1.96 | 1.46 | 0.5 | 0.195024876 | 0.290547263 | 0.027777778 | 0.916666668 | 0.042093952 | 0.98 | 0.86 | 0.12 | 0.178181818 | 0.156363637 | 0.003333333 | 7.709666672 | 0.281229669 | 10.28 | 4.507 | 5.773 | 0.44446366 | 0.097431796 | 0.320722223 | -3.666666671 | 4 | -6 | 10 | 0.111111112 | -0.333333334 | 0.015432099 | 12.97574635 | 0.042944445 | 1.207740196 | 4143.304074 | -0.042856098 | 5.00859373 | -2.82405849 | -16.79724561
48 | 0 | 0 | 0.303030303 | 0.090909091 | 0 | 0 | 0 | 0 | 0.303030303 | 0.303030303 | 0 | 0 | 0 |  | 33.3030303 | 0.26841813 | 41 | 22 | 19 | 0.373066424 | 0.200181984 | 1.744719926 | 4.606060606 | 0.106082339 | 5 | 4 | 1 | 0.328947368 | 0.263157895 | 0.091827365 | 4.393939394 | 0.111203555 | 5 | 4 | 1 | 0.103448276 | 0.275862069 | 0.027548209 | 74.93245151 | 0.283914967 | 92.90364 | 47.867 | 45.03664 | 0.375706621 | 0.193576364 | 4.135595959 | 1.914121212 | 0.15409294 | 2.328 | 1.392 | 0.936 | 0.368552702 | 0.066111516 | 0.025785124 | 1.49569697 | 0.051952467 | 1.602 | 1.346 | 0.256 | 0.324567446 | 0.081810446 | 0.007052342 | 12.78787879 | 0.076419505 | 14 | 12 | 2 | 0.099526066 | 0.28436019 | 0.055096419 | 4.393939394 | 0.111203555 | 5 | 4 | 1 | 0.103448276 | 0.275862069 | 0.027548209 | 1.895757576 | 0.086705518 | 2.22 | 1.7 | 0.52 | 0.106457801 | 0.27173913 | 0.014325069 | 1.502727273 | 0.078178149 | 1.63 | 1.33 | 0.3 | 0.098608591 | 0.268199234 | 0.008264463 | 8.193 | 0.042357668 | 9.063 | 7.808 | 1.255 | 0.100562565 | 0.288790505 | 0.034573003 | 39.12121212 | 0.12675907 | 47 | 33 | 14 | 0.109217661 | 0.255615802 | 0.385674931 | 98.90909091 | 0.222709875 | 128 | 67 | 61 | 0.117647059 | 0.205269608 | 1.680440773 | 659.6636364 | 0.005677814 | 663.8 | 650.3 | 13.5 | 0.304930428 | 0.089618676 | 0.371900827 | 1328.242424 | 0.039707972 | 1414 | 1267 | 147 | 0.096778609 | 0.289058222 | 4.049586781 | 2465.272727 | 0.083035679 | 2828 | 2218 | 610 | 0.104284977 | 0.272635642 | 16.80440773 | 3.810606061 | 0.071559531 | 4.25 | 3.45 | 0.8 | 0.10139165 | 0.274353877 | 0.022038568 | 4.209090909 | 0.032755401 | 4.3 | 4 | 0.3 | 0.309575234 | 0.287976962 | 0.027548209 | 3.163636364 | 0.039347885 | 3.3 | 3 | 0.3 | 0.094827586 | 0.287356322 | 0.008264463 | 5.898181818 | 0.143462763 | 6.7 | 4.82 | 1.88 | 0.344225236 | 0.247636663 | 0.172635445 | 2256.939394 | 0.146202852 | 2741 | 1933 | 808 | 0.368023201 | 0.259536245 | 74.19651055 | 4339.393939 | 0.1448033 | 5015 | 3560 | 1455 | 0.350209497 | 0.248603352 | 133.6088154 | 548.5757576 | 0.188183234 | 680.19 | 425.5 | 254.69 | 0.375733304 | 0.235043915 | 23.38751147 | 21.22727273 | 0.174395765 | 26.8 | 17.5 | 9.3 | 0.382583869 | 0.074946467 | 0.256198347 | 593.5939394 | 0.17331504 | 725.9 | 469.9 | 256 | 0.37057268 | 0.239884423 | 23.50780532 | 6.14030303 | 0.177674963 | 7.57 | 4.85 | 2.72 | 0.373587327 | 0.239352514 | 0.249770432 | 1.233848485 | 0.301863276 | 1.702 | 0.833 | 0.869 | 0.418007221 | 0.204582852 | 0.07979798 | 1.819090909 | 0.058856054 | 1.96 | 1.61 | 0.35 | 0.326503415 | 0.08045977 | 0.009641873 | 0.938787879 | 0.039401406 | 0.98 | 0.86 | 0.12 | 0.316333118 | 0.083279535 | 0.003305785 | 6.491212121 | 0.244354441 | 8.57 | 4.507 | 4.063 | 0.400074693 | 0.210401008 | 0.373094582 | 1.432506886 | 4 | -4 | 8 | 0.367309458 | -0.110192838 | 0.020237436 | 10.83625594 | 0.039320478 | 1.204623446 | 4014.827591 | -0.007473999 | 2.569285652 | -4.622722052 | -49.85862463
45 | 0 | 0 | 0.294117647 | 0.088235294 | 0 | 0 | 0 | 0 | 0.294117647 | 0.294117647 | 0.029411765 | 0 | 0 |  | 33.55882353 | 0.266053572 | 42 | 22 | 20 | 0.036809816 | 0.192813322 | 0.173010382 | 4.617647059 | 0.105240202 | 5 | 4 | 1 | 0.318471338 | 0.25477707 | 0.08650519 | 4.441176471 | 0.12442579 | 6 | 4 | 2 | 0.0397351 | 0.264900662 | 0.017301038 | 75.5503206 | 0.281370942 | 95.94 | 47.867 | 48.073 | 0.037349474 | 0.186346389 | 0.415856405 | 1.903647059 | 0.155883287 | 2.328 | 1.392 | 0.936 | 0.359681107 | 0.064520116 | 0.024290657 | 1.492882353 | 0.052410524 | 1.602 | 1.346 | 0.256 | 0.315615272 | 0.079553962 | 0.006643599 | 12.82352941 | 0.076757801 | 14 | 12 | 2 | 0.096330275 | 0.275229358 | 0.051903114 | 4.441176471 | 0.12442579 | 6 | 4 | 2 | 0.0397351 | 0.264900662 | 0.017301038 | 1.897058824 | 0.085453224 | 2.22 | 1.7 | 0.52 | 0.103255814 | 0.263565891 | 0.01349481 | 1.522058824 | 0.105383481 | 2.16 | 1.33 | 0.83 | 0.041739131 | 0.257004831 | 0.007179931 | 8.208205882 | 0.042990777 | 9.063 | 7.808 | 1.255 | 0.097424027 | 0.279777411 | 0.032569204 | 38.55882352 | 0.151899812 | 47 | 20 | 27 | 0.107551487 | 0.01525553 | 0.070069205 | 105.6764707 | 0.421312114 | 329 | 67 | 262 | 0.091566937 | 0.186473699 | 2.266436008 | 660.4058824 | 0.008538435 | 684.9 | 650.3 | 34.6 | 0.030502632 | 0.086885071 | 0.089792388 | 1335 | 0.048584292 | 1558 | 1267 | 291 | 0.034324741 | 0.279136374 | 2.517301063 | 2469.852941 | 0.08234574 | 2828 | 2218 | 610 | 0.101030068 | 0.264126228 | 15.8304498 | 3.835294118 | 0.079207063 | 4.65 | 3.45 | 1.2 | 0.03565951 | 0.264570552 | 0.010380623 | 4.220588235 | 0.035785177 | 4.6 | 4 | 0.6 | 0.032055749 | 0.278745645 | 0.005190311 | 3.172058824 | 0.041562038 | 3.45 | 3 | 0.45 | 0.031988874 | 0.278164117 | 0.003892734 | 5.93 | 0.143918375 | 6.98 | 4.82 | 2.16 | 0.034619582 | 0.239063585 | 0.018685121 | 2275.558824 | 0.150392311 | 2890 | 1933 | 957 | 0.037353462 | 0.249841668 | 8.278546794 | 4355.441177 | 0.143699591 | 5015 | 3560 | 1455 | 0.338656852 | 0.240402471 | 125.8650519 | 549.7911765 | 0.185420732 | 680.19 | 425.5 | 254.69 | 0.363876124 | 0.227626532 | 22.03200691 | 21.42647059 | 0.178396328 | 28 | 17.5 | 10.5 | 0.038435141 | 0.072065889 | 0.027249135 | 595.4911765 | 0.171184469 | 725.9 | 469.9 | 256 | 0.358527562 | 0.232087204 | 22.14532871 | 6.160294118 | 0.175467643 | 7.57 | 4.85 | 2.72 | 0.361422774 | 0.231558845 | 0.235294118 | 1.277705883 | 0.348360612 | 2.725 | 0.833 | 1.892 | 0.062727315 | 0.191749919 | 0.016366782 | 1.808529412 | 0.067282635 | 1.96 | 1.46 | 0.5 | 0.318751016 | 0.023743698 | 0.00432526 | 0.937647059 | 0.039488344 | 0.98 | 0.86 | 0.12 | 0.30740276 | 0.080928482 | 0.003114187 | 6.60264706 | 0.255759872 | 10.28 | 4.507 | 5.773 | 0.045792686 | 0.200766181 | 0.049939447 | 0.795847746 | 4 | -6 | 10 | 0.346020761 | -0.051903115 | 0.007483148 | 11.62073901 | 0.040053633 | 1.204798152 | 4230.549157 | -0.012137921 | 2.769279595 | -4.305307345 | -43.58703242
43 | 0 | 0 | 0.263157895 | 0.078947368 | 0 | 0 | 0 | 0 | 0.263157895 | 0.263157895 | 0.131578947 | 0 | 0 |  | 34.44736842 | 0.256444511 | 42 | 22 | 20 | 0.160427807 | 0.168067227 | 0.692520774 | 4.657894737 | 0.101851731 | 5 | 4 | 1 | 0.282485876 | 0.225988701 | 0.069252078 | 4.605263157 | 0.153861852 | 6 | 4 | 2 | 0.171428571 | 0.228571429 | 0.069252077 | 77.69660264 | 0.271039961 | 95.94 | 47.867 | 48.073 | 0.162474082 | 0.162125222 | 1.664577559 | 1.867263158 | 0.160699992 | 2.328 | 1.392 | 0.936 | 0.328090648 | 0.058853374 | 0.019445983 | 1.483105263 | 0.053475491 | 1.602 | 1.346 | 0.256 | 0.284254232 | 0.0716491 | 0.00531856 | 12.94736842 | 0.077128723 | 14 | 12 | 2 | 0.085365853 | 0.243902439 | 0.041551246 | 4.605263157 | 0.153861852 | 6 | 4 | 2 | 0.171428571 | 0.228571429 | 0.069252077 | 1.901578947 | 0.080935768 | 2.22 | 1.7 | 0.52 | 0.092167174 | 0.235261556 | 0.010803324 | 1.589210526 | 0.155856042 | 2.16 | 1.33 | 0.83 | 0.178837555 | 0.220235139 | 0.028739612 | 8.261026315 | 0.044498086 | 9.063 | 7.808 | 1.255 | 0.086611514 | 0.248726583 | 0.026073407 | 36.60526316 | 0.217063568 | 47 | 20 | 27 | 0.101365923 | 0.071890726 | 0.280470912 | 129.1842104 | 0.622688306 | 329 | 67 | 262 | 0.335098797 | 0.136484009 | 9.072022144 | 662.9842105 | 0.013902492 | 684.9 | 650.3 | 34.6 | 0.135928457 | 0.077436947 | 0.35941828 | 1358.473684 | 0.067657492 | 1558 | 1267 | 291 | 0.150904653 | 0.245437992 | 10.07617727 | 2485.763158 | 0.07961063 | 2828 | 2218 | 610 | 0.089816745 | 0.234810871 | 12.67313014 | 3.921052631 | 0.09714171 | 4.65 | 3.45 | 1.2 | 0.156040268 | 0.231543624 | 0.041551246 | 4.260526316 | 0.04325862 | 4.6 | 4 | 0.6 | 0.142063001 | 0.24706609 | 0.020775623 | 3.201315789 | 0.047195214 | 3.45 | 3 | 0.45 | 0.141800246 | 0.246609125 | 0.015581717 | 6.040526316 | 0.143895902 | 6.98 | 4.82 | 2.16 | 0.152043216 | 0.209985188 | 0.074792244 | 2340.236842 | 0.160082458 | 2890 | 1933 | 957 | 0.162489176 | 0.217364415 | 33.13711905 | 4411.184211 | 0.139173544 | 5015 | 3560 | 1455 | 0.299179717 | 0.212378822 | 100.7617731 | 554.0131579 | 0.175466192 | 680.19 | 425.5 | 254.69 | 0.32309227 | 0.202113763 | 17.63781167 | 22.11842105 | 0.187190438 | 28 | 17.5 | 10.5 | 0.166567519 | 0.062462819 | 0.109072021 | 602.081579 | 0.1633005 | 725.9 | 469.9 | 256 | 0.317276467 | 0.205383953 | 17.72853189 | 6.229736842 | 0.167312271 | 7.57 | 4.85 | 2.72 | 0.319773582 | 0.204874752 | 0.188365651 | 1.430052631 | 0.427955614 | 2.725 | 0.833 | 1.892 | 0.250726877 | 0.153288433 | 0.065512465 | 1.771842106 | 0.088679696 | 1.96 | 1.46 | 0.5 | 0.29110352 | 0.108421209 | 0.017313019 | 0.933684211 | 0.039499094 | 0.98 | 0.86 | 0.12 | 0.276211951 | 0.072717023 | 0.002493075 | 6.989736841 | 0.279809439 | 10.28 | 4.507 | 5.773 | 0.19351681 | 0.169684877 | 0.199896122 | -1.135734062 | 4 | -6 | 10 | 0.277008311 | -0.207756232 | 0.023979251 | 12.64771513 | 0.041710526 | 1.205407809 | 4422.853084 | -0.024845523 | 3.454094541 | -3.552764788 | -29.83199103
30 | 0 | 0 | 0.25 | 0.075 | 0 | 0 | 0 | 0 | 0.25 | 0.25 | 0.175 | 0 | 0 |  | 34.825 | 0.251718373 | 42 | 22 | 20 | 0.211055276 | 0.15793252 | 0.875 | 4.675 | 0.100187134 | 5 | 4 | 1 | 0.267379679 | 0.213903743 | 0.0625 | 4.675 | 0.161405222 | 6 | 4 | 2 | 0.22459893 | 0.213903743 | 0.0875 | 78.6087725 | 0.265965465 | 95.94 | 47.867 | 48.073 | 0.213583032 | 0.152231737 | 2.10319375 | 1.8518 | 0.16207878 | 2.328 | 1.392 | 0.936 | 0.3142888 | 0.056377579 | 0.01755 | 1.47895 | 0.05368349 | 1.602 | 1.346 | 0.256 | 0.27080023 | 0.068257886 | 0.0048 | 13 | 0.076923077 | 14 | 12 | 2 | 0.080769231 | 0.230769231 | 0.0375 | 4.675 | 0.161405222 | 6 | 4 | 2 | 0.22459893 | 0.213903743 | 0.0875 | 1.9035 | 0.078929501 | 2.22 | 1.7 | 0.52 | 0.087470449 | 0.223272918 | 0.00975 | 1.61775 | 0.167877117 | 2.16 | 1.33 | 0.83 | 0.233657858 | 0.205532375 | 0.0363125 | 8.283475 | 0.044837903 | 9.063 | 7.808 | 1.255 | 0.082057953 | 0.235649893 | 0.02353125 | 35.775 | 0.238947732 | 47 | 20 | 27 | 0.098532495 | 0.097833683 | 0.354375 | 139.175 | 0.644420355 | 329 | 67 | 262 | 0.413687803 | 0.120352075 | 11.4625 | 664.08 | 0.015321318 | 684.9 | 650.3 | 34.6 | 0.180486538 | 0.073443712 | 0.454125 | 1368.45 | 0.072768722 | 1558 | 1267 | 291 | 0.199240016 | 0.231466257 | 12.73125 | 2492.525 | 0.078282613 | 2828 | 2218 | 610 | 0.085094432 | 0.222465171 | 11.4375 | 3.9575 | 0.10203859 | 4.65 | 3.45 | 1.2 | 0.205622236 | 0.217940619 | 0.0525 | 4.2775 | 0.045418471 | 4.6 | 4 | 0.6 | 0.188194039 | 0.233781414 | 0.02625 | 3.21375 | 0.048827248 | 3.45 | 3 | 0.45 | 0.187864644 | 0.233372229 | 0.0196875 | 6.0875 | 0.143176966 | 6.98 | 4.82 | 2.16 | 0.200657084 | 0.197946612 | 0.0945 | 2367.725 | 0.162308118 | 2890 | 1933 | 957 | 0.213601664 | 0.204098871 | 41.86875 | 4434.875 | 0.13691944 | 5015 | 3560 | 1455 | 0.282702444 | 0.200682094 | 90.9375 | 555.8075 | 0.17105099 | 680.19 | 425.5 | 254.69 | 0.305946753 | 0.191388205 | 15.918125 | 22.4125 | 0.18892212 | 28 | 17.5 | 10.5 | 0.218627998 | 0.058561071 | 0.1378125 | 604.8825 | 0.159709174 | 725.9 | 469.9 | 256 | 0.300016945 | 0.194211272 | 16 | 6.25925 | 0.163603019 | 7.57 | 4.85 | 2.72 | 0.302352518 | 0.193713304 | 0.17 | 1.4948 | 0.44146369 | 2.725 | 0.833 | 1.892 | 0.319022612 | 0.139316296 | 0.082775 | 1.75625 | 0.095402874 | 1.96 | 1.46 | 0.5 | 0.279003559 | 0.145480427 | 0.021875 | 0.932 | 0.03936467 | 0.98 | 0.86 | 0.12 | 0.262875536 | 0.069206009 | 0.00225 | 7.15425 | 0.284682387 | 10.28 | 4.507 | 5.773 | 0.251458923 | 0.157493797 | 0.25256875 | -1.825 | 4 | -6 | 10 | 0.25 | -0.2625 | 0.02734375 | 12.79533277 | 0.04199625 | 1.205668231 | 4439.868363 | -0.028936776 | 3.735699892 | -3.324574791 | -26.1541846
31 | 0 | 0 | 0.23255814 | 0.069767442 | 0 | 0 | 0 | 0 | 0.23255814 | 0.23255814 | 0.23255814 | 0 | 0 |  | 35.32558147 | 0.244867872 | 42 | 22 | 20 | 0.276497696 | 0.144832126 | 1.08166577 | 4.697674428 | 0.097764444 | 5 | 4 | 1 | 0.247524752 | 0.198019802 | 0.054083288 | 4.76744187 | 0.168275008 | 6 | 4 | 2 | 0.292682927 | 0.195121951 | 0.108166577 | 79.81792807 | 0.258618905 | 95.94 | 47.867 | 48.073 | 0.279531535 | 0.139465666 | 2.599945927 | 1.831302329 | 0.16327064 | 2.328 | 1.392 | 0.936 | 0.295634064 | 0.053031265 | 0.015186587 | 1.473441863 | 0.053733268 | 1.602 | 1.346 | 0.256 | 0.25284889 | 0.063733072 | 0.004153597 | 13.06976747 | 0.076326016 | 14 | 12 | 2 | 0.074733096 | 0.213523132 | 0.032449973 | 4.76744187 | 0.168275008 | 6 | 4 | 2 | 0.292682927 | 0.195121951 | 0.108166577 | 1.906046515 | 0.076181026 | 2.22 | 1.7 | 0.52 | 0.081259151 | 0.207418253 | 0.008436993 | 1.655581399 | 0.178869159 | 2.16 | 1.33 | 0.83 | 0.303413401 | 0.186823992 | 0.044889129 | 8.313232575 | 0.045029449 | 9.063 | 7.808 | 1.255 | 0.076059742 | 0.218424535 | 0.020362358 | 34.67441867 | 0.264519299 | 47 | 20 | 27 | 0.094567404 | 0.134138162 | 0.438074637 | 152.418605 | 0.65019513 | 329 | 67 | 262 | 0.501983522 | 0.102227647 | 14.16982158 | 665.5325595 | 0.016760874 | 684.9 | 650.3 | 34.6 | 0.239325737 | 0.06817062 | 0.561384534 | 1381.674421 | 0.077804045 | 1558 | 1267 | 291 | 0.262236585 | 0.213256581 | 15.73823695 | 2501.488377 | 0.076361204 | 2828 | 2218 | 610 | 0.078873973 | 0.206202819 | 9.897241792 | 4.005813962 | 0.106737046 | 4.65 | 3.45 | 1.2 | 0.269956459 | 0.200290276 | 0.064899946 | 4.300000009 | 0.047581 | 4.6 | 4 | 0.6 | 0.248783126 | 0.216333153 | 0.032449973 | 3.230232565 | 0.050421674 | 3.45 | 3 | 0.45 | 0.24838013 | 0.215982721 | 0.02433748 | 6.149767454 | 0.141605612 | 6.98 | 4.82 | 2.16 | 0.263954016 | 0.182271971 | 0.116819903 | 2404.162796 | 0.163803387 | 2890 | 1933 | 957 | 0.279553875 | 0.186981882 | 51.75770708 | 4466.279079 | 0.133618232 | 5015 | 3560 | 1455 | 0.261129914 | 0.185368394 | 78.69118474 | 558.1860476 | 0.165008478 | 680.19 | 425.5 | 254.69 | 0.283388884 | 0.177276894 | 13.77447274 | 22.80232563 | 0.189665134 | 28 | 17.5 | 10.5 | 0.285568587 | 0.05354411 | 0.170362359 | 608.5953501 | 0.154709667 | 725.9 | 469.9 | 256 | 0.277382918 | 0.179559489 | 13.84532185 | 6.298372106 | 0.158444419 | 7.57 | 4.85 | 2.72 | 0.279511132 | 0.179079127 | 0.147106545 | 1.58062791 | 0.448834454 | 2.725 | 0.833 | 1.892 | 0.400929863 | 0.122559477 | 0.102325582 | 1.735581399 | 0.102764162 | 1.96 | 1.46 | 0.5 | 0.26262897 | 0.195631783 | 0.027041644 | 0.929767444 | 0.039054768 | 0.98 | 0.86 | 0.12 | 0.245122561 | 0.064532266 | 0.001946998 | 7.372325596 | 0.287510468 | 10.28 | 4.507 | 5.773 | 0.324279991 | 0.142172171 | 0.312222824 | -2.617631162 | 4 | -6 | 10 | 0.216333154 | -0.324499731 | 0.029250021 | 12.82528553 | 0.041990265 | 1.206014662 | 4442.020223 | -0.033392964 | 4.094974883 | -3.067166576 | -22.40691442
24 | 0 | 0 | 0.217391304 | 0.065217391 | 0 | 0 | 0 | 0 | 0.217391304 | 0.217391304 | 0.282608696 | 0 | 0 |  | 35.76086954 | 0.238363771 | 42 | 22 | 20 | 0.331914894 | 0.133738602 | 1.228733459 | 4.7173913 | 0.095448457 | 5 | 4 | 1 | 0.230414746 | 0.184331797 | 0.047258979 | 4.847826083 | 0.171872358 | 6 | 4 | 2 | 0.349775785 | 0.179372197 | 0.122873346 | 80.86936733 | 0.251653558 | 95.94 | 47.867 | 48.073 | 0.335275014 | 0.128675046 | 2.953445178 | 1.813478259 | 0.163693809 | 2.328 | 1.392 | 0.936 | 0.279069767 | 0.050059937 | 0.013270321 | 1.468652172 | 0.053563474 | 1.602 | 1.346 | 0.256 | 0.237129577 | 0.059770863 | 0.00362949 | 13.13043477 | 0.075508306 | 14 | 12 | 2 | 0.069536424 | 0.198675497 | 0.028355387 | 4.847826083 | 0.171872358 | 6 | 4 | 2 | 0.349775785 | 0.179372197 | 0.122873346 | 1.908260868 | 0.073700568 | 2.22 | 1.7 | 0.52 | 0.075871497 | 0.193665983 | 0.007372401 | 1.68847826 | 0.184917267 | 2.16 | 1.33 | 0.83 | 0.361529549 | 0.171237286 | 0.050992439 | 8.339108687 | 0.044963066 | 9.063 | 7.808 | 1.255 | 0.070878704 | 0.20354589 | 0.017793006 | 33.71739126 | 0.284113303 | 47 | 20 | 27 | 0.090909091 | 0.167633785 | 0.497637049 | 163.9347826 | 0.642140094 | 329 | 67 | 262 | 0.567166159 | 0.088847633 | 16.09640831 | 666.7956515 | 0.017693038 | 684.9 | 650.3 | 34.6 | 0.290281881 | 0.063603998 | 0.637712663 | 1393.173912 | 0.080883849 | 1558 | 1267 | 291 | 0.316044066 | 0.197703086 | 17.87807183 | 2509.282606 | 0.074533421 | 2828 | 2218 | 610 | 0.073501 | 0.192156081 | 8.648393141 | 4.047826083 | 0.109425267 | 4.65 | 3.45 | 1.2 | 0.324650914 | 0.18528464 | 0.073724008 | 4.319565213 | 0.048900256 | 4.6 | 4 | 0.6 | 0.300956216 | 0.201308505 | 0.036862004 | 3.244565214 | 0.051335046 | 3.45 | 3 | 0.45 | 0.300502513 | 0.201005025 | 0.027646503 | 6.203913038 | 0.139679765 | 6.98 | 4.82 | 2.16 | 0.317962016 | 0.16889761 | 0.132703214 | 2435.847824 | 0.163886052 | 2890 | 1933 | 957 | 0.335299736 | 0.172513811 | 58.79489601 | 4493.586953 | 0.130447555 | 5015 | 3560 | 1455 | 0.242616289 | 0.172226119 | 68.76181452 | 560.2543473 | 0.159561402 | 680.19 | 425.5 | 254.69 | 0.263929038 | 0.165103582 | 12.03638938 | 23.14130433 | 0.189008948 | 28 | 17.5 | 10.5 | 0.341944576 | 0.049318929 | 0.193525519 | 611.8239125 | 0.150125665 | 725.9 | 469.9 | 256 | 0.257924452 | 0.166963356 | 12.09829864 | 6.332391299 | 0.153719169 | 7.57 | 4.85 | 2.72 | 0.259878471 | 0.166500738 | 0.128544423 | 1.655260869 | 0.448167968 | 2.725 | 0.833 | 1.892 | 0.465249141 | 0.109400856 | 0.116238185 | 1.717608694 | 0.107929557 | 1.96 | 1.46 | 0.5 | 0.248069864 | 0.240222757 | 0.030718336 | 0.927826086 | 0.038659084 | 0.98 | 0.86 | 0.12 | 0.229615745 | 0.060449859 | 0.001701323 | 7.561956517 | 0.28715495 | 10.28 | 4.507 | 5.773 | 0.384188588 | 0.129567342 | 0.354673913 | -3.194706994 | 4 | -6 | 10 | 0.189035916 | -0.368620038 | 0.029034344 | 12.72399374 | 0.041628544 | 1.206317043 | 4434.921857 | -0.036500967 | 4.39045824 | -2.871375491 | -19.88957768
10.5 | 0 | 0 | 0.208333333 | 0.0625 | 0 | 0 | 0 | 0 | 0.208333333 | 0.208333333 | 0.3125 | 0 | 0 |  | 36.0208333 | 0.234232304 | 42 | 22 | 20 | 0.36437247 | 0.12724118 | 1.302083331 | 4.729166662 | 0.093967969 | 5 | 4 | 1 | 0.220264317 | 0.176211454 | 0.043402778 | 4.895833329 | 0.17311358 | 6 | 4 | 2 | 0.382978724 | 0.170212766 | 0.130208333 | 81.49731034 | 0.2472339 | 95.94 | 47.867 | 48.073 | 0.367880239 | 0.122363445 | 3.129752599 | 1.802833331 | 0.163661808 | 2.328 | 1.392 | 0.936 | 0.269020985 | 0.048257373 | 0.0121875 | 1.465791665 | 0.053365129 | 1.602 | 1.346 | 0.256 | 0.227692657 | 0.057392194 | 0.003333333 | 13.16666665 | 0.074887086 | 14 | 12 | 2 | 0.066455696 | 0.189873418 | 0.026041667 | 4.895833329 | 0.17311358 | 6 | 4 | 2 | 0.382978724 | 0.170212766 | 0.130208333 | 1.909583331 | 0.072175296 | 2.22 | 1.7 | 0.52 | 0.07265983 | 0.185468034 | 0.006770833 | 1.708124999 | 0.187250925 | 2.16 | 1.33 | 0.83 | 0.395170143 | 0.162214904 | 0.054036458 | 8.354562492 | 0.044821597 | 9.063 | 7.808 | 1.255 | 0.06779978 | 0.194703991 | 0.016341146 | 33.1458333 | 0.294765733 | 47 | 20 | 27 | 0.088623507 | 0.188560654 | 0.52734375 | 170.8124999 | 0.633458767 | 329 | 67 | 262 | 0.601902671 | 0.081717283 | 17.05729164 | 667.5499993 | 0.018129877 | 684.9 | 650.3 | 34.6 | 0.320622051 | 0.060884952 | 0.67578125 | 1400.041665 | 0.082229512 | 1558 | 1267 | 291 | 0.347757508 | 0.188536055 | 18.94531247 | 2513.937498 | 0.073368403 | 2828 | 2218 | 610 | 0.070308033 | 0.1838086 | 7.942708321 | 4.072916663 | 0.11048475 | 4.65 | 3.45 | 1.2 | 0.356777494 | 0.176470588 | 0.078125 | 4.331249996 | 0.049463597 | 4.6 | 4 | 0.6 | 0.331890332 | 0.192400192 | 0.0390625 | 3.253124997 | 0.051686075 | 3.45 | 3 | 0.45 | 0.331412104 | 0.192122959 | 0.029296875 | 6.236249994 | 0.138284175 | 6.98 | 4.82 | 2.16 | 0.349769493 | 0.161020913 | 0.140625 | 2454.770831 | 0.163434892 | 2890 | 1933 | 957 | 0.367906034 | 0.164051295 | 62.3046874 | 4509.895829 | 0.128415677 | 5015 | 3560 | 1455 | 0.231666474 | 0.16445317 | 63.15104146 | 561.4895828 | 0.156214893 | 680.19 | 425.5 | 254.69 | 0.252375563 | 0.157876185 | 11.05425344 | 23.34374998 | 0.188080991 | 28 | 17.5 | 10.5 | 0.374832664 | 0.046854083 | 0.205078125 | 613.7520827 | 0.147275767 | 725.9 | 469.9 | 256 | 0.246401064 | 0.159503871 | 11.11111108 | 6.352708327 | 0.150783467 | 7.57 | 4.85 | 2.72 | 0.248253697 | 0.159052897 | 0.118055555 | 1.699833332 | 0.445351092 | 2.725 | 0.833 | 1.892 | 0.500968233 | 0.102093342 | 0.123177083 | 1.706874998 | 0.110516105 | 1.96 | 1.46 | 0.5 | 0.23922861 | 0.267301355 | 0.032552083 | 0.926666666 | 0.038364621 | 0.98 | 0.86 | 0.12 | 0.220323741 | 0.058003597 | 0.0015625 | 7.675208327 | 0.285858507 | 10.28 | 4.507 | 5.773 | 0.418555414 | 0.122336527 | 0.375846354 | -3.489583329 | 4 | -6 | 10 | 0.173611111 | -0.390624999 | 0.028257017 | 12.61363807 | 0.04125434 | 1.20649814 | 4429.199407 | -0.038060809 | 4.557715573 | -2.763195419 | -18.63321146
30 | 0 | 0 | 0.2 | 0.2 | 0 | 0 | 0 | 0 | 0 | 0.2 | 0.2 | 0 | 0.2 |  | 40.2 | 0.459600256 | 73 | 22 | 51 | 0.36318408 | 0.109452736 | 2.04 | 4.8 | 0.155902391 | 6 | 4 | 2 | 0.25 | 0.166666667 | 0.08 | 5 | 0.126491106 | 6 | 4 | 2 | 0.24 | 0.16 | 0.08 | 93.720028 | 0.512759506 | 180.948 | 47.867 | 133.081 | 0.386145851 | 0.102148924 | 5.32324 | 1.6644 | 0.098518325 | 1.807 | 1.392 | 0.415 | 0.217135304 | 0.167267484 | 0.0166 | 1.4286 | 0.033980986 | 1.468 | 1.346 | 0.122 | 0.20551589 | 0.188436231 | 0.00488 | 13.6 | 0.058823529 | 14 | 12 | 2 | 0.205882353 | 0.176470588 | 0.08 | 5 | 0.126491106 | 6 | 4 | 2 | 0.24 | 0.16 | 0.08 | 1.998 | 0.061738314 | 2.22 | 1.86 | 0.36 | 0.222222222 | 0.186186186 | 0.0144 | 1.686 | 0.143117733 | 2.16 | 1.5 | 0.66 | 0.256227758 | 0.177935943 | 0.0264 | 8.4426 | 0.047496927 | 9.063 | 7.93 | 1.133 | 0.214696894 | 0.187856821 | 0.04532 | 43.2 | 0.350570278 | 67 | 20 | 47 | 0.310185185 | 0.092592593 | 1.88 | 172.8 | 0.480029751 | 329 | 105 | 224 | 0.380787037 | 0.121527778 | 8.96 | 683.66 | 0.059218306 | 761.3 | 650.3 | 111 | 0.222713044 | 0.190240763 | 4.44 | 1445.4 | 0.069079205 | 1563 | 1310 | 253 | 0.216272312 | 0.181264702 | 10.12 | 2528.2 | 0.095396563 | 2828 | 2123 | 705 | 0.223716478 | 0.167945574 | 28.2 | 4.16 | 0.068160802 | 4.65 | 3.8 | 0.85 | 0.223557692 | 0.182692308 | 0.034 | 4.32 | 0.037037037 | 4.6 | 4.1 | 0.5 | 0.212962963 | 0.189814815 | 0.02 | 3.3 | 0.028747979 | 3.45 | 3.15 | 0.3 | 0.209090909 | 0.190909091 | 0.012 | 6.602 | 0.258228022 | 9.53 | 4.82 | 4.71 | 0.288700394 | 0.146016359 | 0.1884 | 2600 | 0.187853651 | 3273 | 1933 | 1340 | 0.251769231 | 0.148692308 | 53.6 | 4561.6 | 0.181723272 | 5698 | 3560 | 2138 | 0.249824623 | 0.156085584 | 85.52 | 582.702 | 0.217353772 | 758.22 | 425.5 | 332.72 | 0.2602428 | 0.146043775 | 13.3088 | 23.16 | 0.183281891 | 28 | 17.5 | 10.5 | 0.2417962 | 0.151122625 | 0.42 | 630.02 | 0.190644751 | 782 | 469.9 | 312.1 | 0.248246087 | 0.149169868 | 12.484 | 6.53 | 0.192996908 | 8.1 | 4.85 | 3.25 | 0.248085758 | 0.148545176 | 0.13 | 1.8194 | 0.300755478 | 2.725 | 1.051 | 1.674 | 0.299549302 | 0.115532593 | 0.06696 | 1.666 | 0.073278475 | 1.81 | 1.46 | 0.35 | 0.217286915 | 0.175270108 | 0.014 | 0.914 | 0.037005546 | 0.95 | 0.86 | 0.09 | 0.207877462 | 0.188183807 | 0.0036 | 9.2234 | 0.45648613 | 16.65 | 4.507 | 12.143 | 0.361038229 | 0.097729688 | 0.48572 | -2.56 | 2 | -6 | 8 | 0.08 | -0.24 | 0.0128 | 13.3808668 | 0.02488 | 1.09730154 | 11588.1016 | -0.058899223 | 2.935957193 | -2.984518943 | -44.62908598
21 | 0 | 0 | 0 | 0.25 | 0 | 0 | 0 | 0 | 0 | 0.25 | 0.25 | 0 | 0.25 |  | 44.75 | 0.401729975 | 73 | 23 | 50 | 0.407821229 | 0.12849162 | 3.125 | 5 | 0.141421356 | 6 | 4 | 2 | 0.3 | 0.2 | 0.125 | 5.25 | 0.08247861 | 6 | 5 | 1 | 0.285714286 | 0.238095238 | 0.0625 | 105.183285 | 0.44892505 | 180.948 | 50.9415 | 130.0065 | 0.43007784 | 0.121077936 | 8.12540625 | 1.6395 | 0.106537952 | 1.807 | 1.392 | 0.415 | 0.275541324 | 0.212259835 | 0.0259375 | 1.42025 | 0.035882844 | 1.468 | 1.346 | 0.122 | 0.25840521 | 0.236930118 | 0.007625 | 14 | 0 | 14 | 14 | 0 | 0.25 | 0.25 | 0 | 5.25 | 0.08247861 | 6 | 5 | 1 | 0.285714286 | 0.238095238 | 0.0625 | 2.0325 | 0.05624533 | 2.22 | 1.94 | 0.28 | 0.273062731 | 0.238622386 | 0.0175 | 1.7225 | 0.149280502 | 2.16 | 1.5 | 0.66 | 0.313497823 | 0.217706821 | 0.04125 | 8.51075 | 0.049541548 | 9.063 | 7.93 | 1.133 | 0.266222131 | 0.232940693 | 0.0708125 | 43 | 0.393635137 | 67 | 20 | 47 | 0.389534884 | 0.11627907 | 2.9375 | 187 | 0.465962314 | 329 | 105 | 224 | 0.439839572 | 0.140374332 | 14 | 690.075 | 0.06221176 | 761.3 | 650.3 | 111 | 0.275803355 | 0.235590334 | 6.9375 | 1479.25 | 0.055469296 | 1563 | 1382 | 181 | 0.264154132 | 0.233564306 | 11.3125 | 2497 | 0.104312314 | 2828 | 2123 | 705 | 0.283139768 | 0.212555066 | 44.0625 | 4.25 | 0.057635053 | 4.65 | 4.05 | 0.6 | 0.273529412 | 0.238235294 | 0.0375 | 4.325 | 0.041279933 | 4.6 | 4.1 | 0.5 | 0.265895954 | 0.23699422 | 0.03125 | 3.3375 | 0.019461245 | 3.45 | 3.3 | 0.15 | 0.258426966 | 0.247191011 | 0.009375 | 7.0475 | 0.230580129 | 9.53 | 4.98 | 4.55 | 0.338063143 | 0.176658389 | 0.284375 | 2766.75 | 0.144195849 | 3273 | 2163 | 1110 | 0.295744104 | 0.19544592 | 69.375 | 4812 | 0.153479249 | 5698 | 3650 | 2048 | 0.296030756 | 0.189630091 | 128 | 622.0025 | 0.178509573 | 758.22 | 459.7 | 298.52 | 0.304749579 | 0.184766138 | 18.6575 | 24.25 | 0.167924189 | 28 | 17.5 | 10.5 | 0.288659794 | 0.180412371 | 0.65625 | 670.05 | 0.14939931 | 782 | 514.2 | 267.8 | 0.291769271 | 0.191851354 | 16.7375 | 6.95 | 0.151137365 | 8.1 | 5.31 | 2.79 | 0.291366906 | 0.191007194 | 0.174375 | 2.0115 | 0.216565018 | 2.725 | 1.619 | 1.106 | 0.338677604 | 0.201217997 | 0.069125 | 1.63 | 0.06762395 | 1.75 | 1.46 | 0.29 | 0.268404908 | 0.22392638 | 0.018125 | 0.915 | 0.041255926 | 0.95 | 0.86 | 0.09 | 0.259562842 | 0.234972678 | 0.005625 | 10.4025 | 0.37487868 | 16.65 | 6.11 | 10.54 | 0.400144196 | 0.146839702 | 0.65875 | -3.25 | 0 | -6 | 6 | 0 | -0.375 | 0.0234375 | 11.52565132 | 0.0270625 | 1.097548457 | 8951.416581 | -0.072241566 | 3.355045891 | -2.853308111 | -36.51733511
48.5 | 0 | 0 | 0.25 | 0.25 | 0 | 0 | 0 | 0 | 0 | 0.25 | 0 | 0 | 0.25 |  | 39.75 | 0.519048949 | 73 | 22 | 51 | 0.459119497 | 0.13836478 | 3.1875 | 4.75 | 0.174559199 | 6 | 4 | 2 | 0.315789474 | 0.210526316 | 0.125 | 4.75 | 0.091160569 | 5 | 4 | 1 | 0.263157895 | 0.210526316 | 0.0625 | 93.165035 | 0.576543797 | 180.948 | 47.867 | 133.081 | 0.485557699 | 0.128446793 | 8.3175625 | 1.691 | 0.102549592 | 1.807 | 1.392 | 0.415 | 0.267149616 | 0.205795387 | 0.0259375 | 1.43575 | 0.036125382 | 1.468 | 1.346 | 0.122 | 0.255615532 | 0.234372279 | 0.007625 | 13.5 | 0.06415003 | 14 | 12 | 2 | 0.259259259 | 0.222222222 | 0.125 | 4.75 | 0.091160569 | 5 | 4 | 1 | 0.263157895 | 0.210526316 | 0.0625 | 2.0125 | 0.066607486 | 2.22 | 1.86 | 0.36 | 0.275776398 | 0.231055901 | 0.0225 | 1.5675 | 0.032333549 | 1.63 | 1.5 | 0.13 | 0.259968102 | 0.23923445 | 0.008125 | 8.37575 | 0.050464142 | 9.063 | 7.93 | 1.133 | 0.270513088 | 0.236695221 | 0.0708125 | 49 | 0.222158582 | 67 | 38 | 29 | 0.341836735 | 0.193877551 | 1.8125 | 133.75 | 0.233599996 | 186 | 105 | 81 | 0.347663551 | 0.196261682 | 5.0625 | 683.35 | 0.066230347 | 761.3 | 650.3 | 111 | 0.278517597 | 0.237908831 | 6.9375 | 1417.25 | 0.065051155 | 1563 | 1310 | 253 | 0.275710002 | 0.231081319 | 15.8125 | 2505 | 0.105633525 | 2828 | 2123 | 705 | 0.282235529 | 0.211876248 | 44.0625 | 4.0375 | 0.039526766 | 4.25 | 3.8 | 0.45 | 0.263157895 | 0.235294118 | 0.028125 | 4.25 | 0.020377068 | 4.3 | 4.1 | 0.2 | 0.252941176 | 0.241176471 | 0.0125 | 3.2625 | 0.01990863 | 3.3 | 3.15 | 0.15 | 0.252873563 | 0.24137931 | 0.009375 | 6.5075 | 0.291094739 | 9.53 | 4.82 | 4.71 | 0.36611602 | 0.185170957 | 0.294375 | 2527.5 | 0.206310829 | 3273 | 1933 | 1340 | 0.323738872 | 0.191196835 | 83.75 | 4480.75 | 0.202865453 | 5698 | 3560 | 2138 | 0.317915528 | 0.198627462 | 133.625 | 580.9025 | 0.243663252 | 758.22 | 425.5 | 332.72 | 0.326311214 | 0.183120231 | 20.795 | 21.95 | 0.177632726 | 26.8 | 17.5 | 9.3 | 0.30523918 | 0.199316629 | 0.58125 | 623 | 0.214071378 | 782 | 469.9 | 312.1 | 0.313804173 | 0.188563403 | 19.50625 | 6.4575 | 0.216750658 | 8.1 | 4.85 | 3.25 | 0.31358885 | 0.187766163 | 0.203125 | 1.593 | 0.215631114 | 2 | 1.051 | 0.949 | 0.313873195 | 0.164940364 | 0.0593125 | 1.7175 | 0.042661866 | 1.81 | 1.61 | 0.2 | 0.263464338 | 0.234352256 | 0.0125 | 0.9175 | 0.040323293 | 0.95 | 0.86 | 0.09 | 0.258855586 | 0.234332425 | 0.005625 | 8.95925 | 0.521261855 | 16.65 | 4.507 | 12.143 | 0.464603622 | 0.125763875 | 0.7589375 | -0.25 | 2 | -2 | 4 | 0.125 | -0.125 | 0.015625 | 11.52565132 | 0.0231875 | 1.097091304 | 8831.624109 | -0.023480434 | 2.415884933 | -4.270549918 | -69.21466407
35.75 | 0.25 | 0 | 0 | 0 | 0.25 | 0.25 | 0 | 0.25 | 0 | 0 | 0 | 0 | 0 |  | 22.75 | 0.255124984 | 28 | 13 | 15 | 0.307692308 | 0.142857143 | 0.9375 | 3.75 | 0.115470054 | 4 | 3 | 1 | 0.266666667 | 0.2 | 0.0625 | 9.25 | 0.279569741 | 13 | 6 | 7 | 0.351351351 | 0.162162162 | 0.4375 | 48.378875 | 0.26003729 | 58.6934 | 26.9815 | 31.7119 | 0.303300769 | 0.139428108 | 1.98199375 | 1.28275 | 0.172629142 | 1.66 | 1.093 | 0.567 | 0.32352368 | 0.213018905 | 0.0354375 | 1.328 | 0.055180937 | 1.432 | 1.246 | 0.186 | 0.269578313 | 0.234563253 | 0.011625 | 13 | 0.076923077 | 14 | 12 | 2 | 0.269230769 | 0.230769231 | 0.125 | 6.75 | 0.38311409 | 10 | 3 | 7 | 0.37037037 | 0.111111111 | 0.4375 | 1.7675 | 0.079949549 | 2 | 1.64 | 0.36 | 0.282885431 | 0.231966054 | 0.0225 | 1.7525 | 0.069696054 | 1.91 | 1.61 | 0.3 | 0.272467903 | 0.229671897 | 0.01875 | 10.26975 | 0.062744656 | 11.13 | 9.539 | 1.591 | 0.270941357 | 0.232211105 | 0.0994375 | 74.75 | 0.425722425 | 115 | 26 | 89 | 0.384615385 | 0.086956522 | 5.5625 | 190 | 0.39789961 | 279 | 70 | 209 | 0.367105263 | 0.092105263 | 13.0625 | 681.6 | 0.105589831 | 759.3 | 577.6 | 181.7 | 0.27849912 | 0.21185446 | 11.35625 | 1680.75 | 0.063804211 | 1817 | 1561 | 256 | 0.27026625 | 0.232188011 | 16 | 3020.5 | 0.077609677 | 3393 | 2745 | 648 | 0.280830988 | 0.227197484 | 40.5 | 4.745 | 0.077955455 | 5.2 | 4.2 | 1 | 0.273972603 | 0.221285564 | 0.0625 | 4.6 | 0.065217391 | 5.1 | 4.3 | 0.8 | 0.277173913 | 0.233695652 | 0.05 | 3.6625 | 0.072480412 | 4.05 | 3.35 | 0.7 | 0.276450512 | 0.228668942 | 0.04375 | 5.085 | 0.122097607 | 5.71 | 4.07 | 1.64 | 0.28072763 | 0.200098328 | 0.1025 | 1649.25 | 0.266930307 | 2130 | 933 | 1197 | 0.322874034 | 0.141427922 | 74.8125 | 2928.25 | 0.038404334 | 3023 | 2740 | 283 | 0.258089302 | 0.233928114 | 17.6875 | 336.9 | 0.089004145 | 374.8 | 290.8 | 84 | 0.278124072 | 0.215791036 | 5.25 | 15.625 | 0.249861402 | 21 | 10.5 | 10.5 | 0.336 | 0.168 | 0.65625 | 392.25 | 0.101465021 | 429.7 | 326.4 | 103.3 | 0.273868706 | 0.208030593 | 6.45625 | 4.0525 | 0.098941341 | 4.44 | 3.39 | 1.05 | 0.273904997 | 0.209130167 | 0.065625 | 1.5415 | 0.311500715 | 1.901 | 0.722 | 1.179 | 0.3083036 | 0.11709374 | 0.0736875 | 1.85 | 0.370043332 | 2.9 | 1.16 | 1.74 | 0.391891892 | 0.156756757 | 0.10875 | 0.9875 | 0.213185002 | 1.25 | 0.73 | 0.52 | 0.316455696 | 0.184810127 | 0.0325 | 6.668 | 0.355602445 | 8.908 | 2.7 | 6.208 | 0.333983203 | 0.101229754 | 0.388 | -13.25 | -1 | -22 | 21 | -0.0625 | -1.375 | 0.08203125 | 11.52565132 | 0.04025 | 1.162129984 | 3785.187012 | -0.088108906 | 5.24218898 | -6.069419645 | -35.24124001
35 | 0.238095238 | 0 | 0 | 0 | 0.238095238 | 0.238095238 | 0 | 0.238095238 | 0 | 0 | 0.047619048 | 0 | 0 |  | 23.66666667 | 0.295439112 | 42 | 13 | 29 | 0.084507043 | 0.130784708 | 0.328798188 | 3.80952381 | 0.131101106 | 5 | 3 | 2 | 0.0625 | 0.1875 | 0.022675737 | 9.095238094 | 0.287720035 | 13 | 6 | 7 | 0.340314136 | 0.157068063 | 0.396825397 | 50.64369049 | 0.31427197 | 95.94 | 26.9815 | 68.9585 | 0.090210082 | 0.126850287 | 0.78184241 | 1.295857143 | 0.172790677 | 1.66 | 1.093 | 0.567 | 0.305001286 | 0.200823136 | 0.032142857 | 1.331428571 | 0.054933108 | 1.432 | 1.246 | 0.186 | 0.256080114 | 0.222818312 | 0.010544218 | 13.04761905 | 0.07655539 | 14 | 12 | 2 | 0.255474452 | 0.218978102 | 0.113378685 | 6.714285714 | 0.376621789 | 10 | 3 | 7 | 0.354609929 | 0.106382979 | 0.396825397 | 1.775714286 | 0.080370032 | 2 | 1.64 | 0.36 | 0.26816841 | 0.219898096 | 0.020408163 | 1.771904762 | 0.083211183 | 2.16 | 1.61 | 0.55 | 0.058048912 | 0.216339694 | 0.006235828 | 10.19547619 | 0.06975433 | 11.13 | 8.71 | 2.42 | 0.259919198 | 0.040680975 | 0.027437642 | 72.14285712 | 0.459815454 | 115 | 20 | 95 | 0.379537954 | 0.01320132 | 1.077097514 | 196.6190477 | 0.404313411 | 329 | 70 | 259 | 0.079680311 | 0.084766287 | 2.936507959 | 681.7571429 | 0.103026529 | 759.3 | 577.6 | 181.7 | 0.26517612 | 0.201719646 | 10.30045351 | 1674.904762 | 0.064403548 | 1817 | 1558 | 259 | 0.258294715 | 0.044295341 | 2.936507959 | 3001.47619 | 0.081319311 | 3393 | 2621 | 772 | 0.269153274 | 0.041582714 | 8.752834534 | 4.74047619 | 0.076268831 | 5.2 | 4.2 | 1 | 0.261175289 | 0.210949272 | 0.056689342 | 4.6 | 0.063645657 | 5.1 | 4.3 | 0.8 | 0.263975155 | 0.222567288 | 0.045351474 | 3.652380952 | 0.072003657 | 4.05 | 3.35 | 0.7 | 0.264015645 | 0.218383312 | 0.03968254 | 5.175238096 | 0.140668971 | 6.98 | 4.07 | 2.91 | 0.064225249 | 0.187246963 | 0.032993198 | 1708.333334 | 0.295244171 | 2890 | 933 | 1957 | 0.080557492 | 0.130034843 | 22.18820879 | 3021.428572 | 0.142620256 | 4885 | 2740 | 2145 | 0.076989756 | 0.215918046 | 24.31972808 | 348.9476191 | 0.175706751 | 589.9 | 290.8 | 299.1 | 0.080500553 | 0.198419738 | 3.391156488 | 16.21428572 | 0.285712623 | 28 | 10.5 | 17.5 | 0.082232012 | 0.154185022 | 0.1984127 | 404.9095239 | 0.169562606 | 658.1 | 326.4 | 331.7 | 0.077395303 | 0.191930002 | 3.760771004 | 4.184285715 | 0.169069192 | 6.82 | 3.39 | 3.43 | 0.077614659 | 0.1928986 | 0.038888889 | 1.597857143 | 0.332998971 | 2.725 | 0.722 | 2.003 | 0.081209954 | 0.107584563 | 0.022709751 | 1.831428571 | 0.367595307 | 2.9 | 1.16 | 1.74 | 0.37701508 | 0.150806032 | 0.098639456 | 0.983333333 | 0.20978642 | 1.25 | 0.73 | 0.52 | 0.302663438 | 0.176755448 | 0.029478458 | 6.840000001 | 0.356507379 | 10.28 | 2.7 | 7.58 | 0.071567809 | 0.093984962 | 0.085941044 | -12.65306122 | 0 | -22 | 22 | 0 | -1.247165532 | 0.014140199 | 12.56847688 | 0.040498866 | 1.161945601 | 4164.993386 | -0.108097281 | 5.400447642 | -5.764225954 | -32.78887195
18.5 | 0.222222222 | 0 | 0 | 0 | 0.222222222 | 0.222222222 | 0 | 0.222222222 | 0 | 0 | 0.111111111 | 0 | 0 |  | 24.88888886 | 0.327752765 | 42 | 13 | 29 | 0.1875 | 0.116071429 | 0.716049381 | 3.888888885 | 0.145686272 | 5 | 3 | 2 | 0.142857143 | 0.171428571 | 0.049382716 | 8.88888888 | 0.297384431 | 13 | 6 | 7 | 0.325 | 0.15 | 0.345679012 | 53.66344439 | 0.355571916 | 95.94 | 26.9815 | 68.9585 | 0.198645467 | 0.111731346 | 1.702679009 | 1.313333332 | 0.172071111 | 1.66 | 1.093 | 0.567 | 0.280879865 | 0.184940778 | 0.028 | 1.335999999 | 0.054416391 | 1.432 | 1.246 | 0.186 | 0.238190286 | 0.207252162 | 0.009185185 | 13.1111111 | 0.075798915 | 14 | 12 | 2 | 0.237288136 | 0.203389831 | 0.098765432 | 6.66666666 | 0.367423462 | 10 | 3 | 7 | 0.333333333 | 0.1 | 0.345679012 | 1.786666665 | 0.080505407 | 2 | 1.64 | 0.36 | 0.248756219 | 0.2039801 | 0.017777778 | 1.797777776 | 0.095799274 | 2.16 | 1.61 | 0.55 | 0.133498146 | 0.199011125 | 0.013580247 | 10.09644443 | 0.077315763 | 11.13 | 8.71 | 2.42 | 0.244970727 | 0.095853326 | 0.059753086 | 68.6666666 | 0.503686102 | 115 | 20 | 95 | 0.372168285 | 0.03236246 | 2.345679008 | 205.4444442 | 0.40691484 | 329 | 70 | 259 | 0.177934018 | 0.075716604 | 6.395061716 | 681.966666 | 0.099509143 | 759.3 | 577.6 | 181.7 | 0.247421673 | 0.188213826 | 8.972839488 | 1667.111109 | 0.064911848 | 1817 | 1558 | 259 | 0.242202079 | 0.103838976 | 6.395061716 | 2976.111108 | 0.085408347 | 3393 | 2621 | 772 | 0.253350756 | 0.097853276 | 19.06172836 | 4.73444444 | 0.073930406 | 5.2 | 4.2 | 1 | 0.244074161 | 0.197136822 | 0.049382716 | 4.599999995 | 0.061487546 | 5.1 | 4.3 | 0.8 | 0.246376812 | 0.207729469 | 0.039506173 | 3.638888885 | 0.071184997 | 4.05 | 3.35 | 0.7 | 0.247328244 | 0.204580153 | 0.034567901 | 5.29555555 | 0.157689412 | 6.98 | 4.07 | 2.91 | 0.14645405 | 0.170793118 | 0.071851852 | 1787.111109 | 0.318664759 | 2890 | 933 | 1957 | 0.179681671 | 0.116015916 | 48.32098756 | 3145.666664 | 0.198374635 | 4885 | 2740 | 2145 | 0.172547773 | 0.193564339 | 52.96296286 | 365.0111107 | 0.231189207 | 589.9 | 290.8 | 299.1 | 0.179568354 | 0.177041795 | 7.38518517 | 16.99999998 | 0.314985216 | 28 | 10.5 | 17.5 | 0.183006536 | 0.137254902 | 0.432098765 | 421.7888885 | 0.217142024 | 658.1 | 326.4 | 331.7 | 0.173362135 | 0.171965965 | 8.19012344 | 4.359999996 | 0.217509997 | 6.82 | 3.39 | 3.43 | 0.173802243 | 0.172782875 | 0.084691358 | 1.672999998 | 0.350215026 | 2.725 | 0.722 | 2.003 | 0.180978947 | 0.095902238 | 0.04945679 | 1.806666665 | 0.363632496 | 2.9 | 1.16 | 1.74 | 0.356703567 | 0.142681427 | 0.085925926 | 0.977777777 | 0.204930194 | 1.25 | 0.73 | 0.52 | 0.284090909 | 0.165909091 | 0.025679012 | 7.069333326 | 0.354663476 | 10.28 | 2.7 | 7.58 | 0.161574249 | 0.084873633 | 0.187160493 | -11.85185183 | 0 | -22 | 22 | 0 | -1.086419751 | 0.026825179 | 13.14521343 | 0.040493827 | 1.16170054 | 4439.235404 | -0.130018502 | 5.589772579 | -5.364817569 | -29.92159869
5.3 | 0.208333333 | 0 | 0 | 0 | 0.208333333 | 0.208333333 | 0 | 0.208333333 | 0 | 0 | 0.166666667 | 0 | 0 |  | 25.95833332 | 0.343570446 | 42 | 13 | 29 | 0.269662922 | 0.104333868 | 1.006944445 | 3.95833333 | 0.154346087 | 5 | 3 | 2 | 0.210526316 | 0.157894737 | 0.069444444 | 8.708333323 | 0.304683646 | 13 | 6 | 7 | 0.311004785 | 0.14354067 | 0.303819443 | 56.30572913 | 0.37509822 | 95.94 | 26.9815 | 68.9585 | 0.283985312 | 0.099832573 | 2.394392362 | 1.328624999 | 0.170615511 | 1.66 | 1.093 | 0.567 | 0.260294164 | 0.171386458 | 0.024609375 | 1.339999999 | 0.05378832 | 1.432 | 1.246 | 0.186 | 0.222636816 | 0.193718905 | 0.008072917 | 13.16666665 | 0.074887086 | 14 | 12 | 2 | 0.221518987 | 0.189873418 | 0.086805555 | 6.624999993 | 0.35882143 | 10 | 3 | 7 | 0.314465409 | 0.094339623 | 0.303819443 | 1.796249998 | 0.08023935 | 2 | 1.64 | 0.36 | 0.231964741 | 0.190211088 | 0.015625 | 1.820416665 | 0.103494393 | 2.16 | 1.61 | 0.55 | 0.197756924 | 0.184252689 | 0.019097222 | 10.00979166 | 0.082617612 | 11.13 | 8.71 | 2.42 | 0.231648178 | 0.145024664 | 0.084027778 | 65.62499991 | 0.540949028 | 115 | 20 | 95 | 0.365079365 | 0.050793651 | 3.298611112 | 213.1666665 | 0.404812172 | 329 | 70 | 259 | 0.257232213 | 0.068412822 | 8.993055559 | 682.1499993 | 0.096329043 | 759.3 | 577.6 | 181.7 | 0.231895477 | 0.176403039 | 7.886284697 | 1660.291665 | 0.06508284 | 1817 | 1558 | 259 | 0.227997089 | 0.156398224 | 8.993055559 | 2953.916664 | 0.088253219 | 3393 | 2621 | 772 | 0.239300928 | 0.147882755 | 26.80555557 | 4.729166662 | 0.071792923 | 5.2 | 4.2 | 1 | 0.22907489 | 0.185022026 | 0.043402778 | 4.599999995 | 0.059535061 | 5.1 | 4.3 | 0.8 | 0.230978261 | 0.194746377 | 0.034722222 | 3.62708333 | 0.07028856 | 4.05 | 3.35 | 0.7 | 0.232624928 | 0.19241815 | 0.030381944 | 5.400833329 | 0.167664668 | 6.98 | 4.07 | 2.91 | 0.215398859 | 0.156997377 | 0.101041667 | 1856.041665 | 0.330075178 | 2890 | 933 | 1957 | 0.259512853 | 0.104725558 | 67.95138892 | 3254.374998 | 0.226288671 | 4885 | 2740 | 2145 | 0.250176046 | 0.175404903 | 74.4791667 | 379.0666664 | 0.259005936 | 589.9 | 290.8 | 299.1 | 0.259365108 | 0.159822371 | 10.38541667 | 17.68749999 | 0.329524957 | 28 | 10.5 | 17.5 | 0.263839812 | 0.123674912 | 0.607638889 | 436.558333 | 0.241727077 | 658.1 | 326.4 | 331.7 | 0.251245539 | 0.155763834 | 11.51736112 | 4.513749997 | 0.242461219 | 6.82 | 3.39 | 3.43 | 0.251823134 | 0.156466353 | 0.119097222 | 1.738749999 | 0.357634168 | 2.725 | 0.722 | 2.003 | 0.261202972 | 0.086508507 | 0.069548611 | 1.784999998 | 0.359446808 | 2.9 | 1.16 | 1.74 | 0.338468721 | 0.135387488 | 0.075520833 | 0.972916666 | 0.200350925 | 1.25 | 0.73 | 0.52 | 0.267665953 | 0.156316916 | 0.022569444 | 7.269999995 | 0.350617381 | 10.28 | 2.7 | 7.58 | 0.235671711 | 0.077372765 | 0.263194445 | -11.1458333 | 0 | -22 | 22 | 0 | -0.954861108 | 0.0331549 | 13.35067532 | 0.040173611 | 1.161486839 | 4614.527928 | -0.145430305 | 5.732938407 | -5.021472428 | -27.73118695
40 | 0.216678332 | 0 | 0 | 0 | 0.216678332 | 0.216678332 | 0 | 0.349965003 | 0 | 0 | 0 | 0 | 0 |  | 23.449755 | 0.242666551 | 28 | 13 | 15 | 0.417873026 | 0.120121439 | 1.137447497 | 3.783321664 | 0.108894149 | 4 | 3 | 1 | 0.22908793 | 0.171815947 | 0.0469495 | 9.349964994 | 0.258928913 | 13 | 6 | 7 | 0.301265119 | 0.13904544 | 0.328646497 | 49.75366365 | 0.245718234 | 58.6934 | 26.9815 | 31.7119 | 0.412846701 | 0.117505044 | 2.404708085 | 1.257458853 | 0.171780963 | 1.66 | 1.093 | 0.567 | 0.286041989 | 0.304194247 | 0.042995515 | 1.317070492 | 0.055954049 | 1.432 | 1.246 | 0.186 | 0.235586002 | 0.331080528 | 0.014104349 | 12.86671332 | 0.077026471 | 14 | 12 | 2 | 0.235763133 | 0.202082686 | 0.093898999 | 7.183181674 | 0.368755449 | 10 | 3 | 7 | 0.487200546 | 0.090494021 | 0.530808832 | 1.766500348 | 0.074487082 | 2 | 1.64 | 0.36 | 0.24531932 | 0.201161842 | 0.01690182 | 1.773492649 | 0.070866864 | 1.91 | 1.61 | 0.3 | 0.376902129 | 0.196703445 | 0.02274895 | 10.38440985 | 0.064265022 | 11.13 | 9.539 | 1.591 | 0.375092137 | 0.199038235 | 0.120645264 | 74.91660826 | 0.39549592 | 115 | 26 | 89 | 0.332609935 | 0.075198768 | 4.178505461 | 191.3328665 | 0.368282495 | 279 | 70 | 209 | 0.315958548 | 0.079272754 | 9.812445408 | 688.9440949 | 0.100981046 | 759.3 | 577.6 | 181.7 | 0.238805817 | 0.181659739 | 8.53072407 | 1690.37996 | 0.060822079 | 1817 | 1561 | 256 | 0.232908895 | 0.200093993 | 12.01907189 | 3070.149282 | 0.082179898 | 3393 | 2745 | 648 | 0.386766618 | 0.193730652 | 49.13773185 | 4.805645431 | 0.078552784 | 5.2 | 4.2 | 1 | 0.378683372 | 0.189370816 | 0.075829833 | 4.666643331 | 0.070057208 | 5.1 | 4.3 | 0.8 | 0.382463666 | 0.199654604 | 0.060663866 | 3.714148581 | 0.075398194 | 4.05 | 3.35 | 0.7 | 0.381610544 | 0.195434403 | 0.053080883 | 5.168304164 | 0.119151251 | 5.71 | 4.07 | 1.64 | 0.386645233 | 0.170632529 | 0.124360926 | 1659.47975 | 0.247473141 | 2130 | 933 | 1197 | 0.278114178 | 0.121821844 | 56.19855097 | 2938.479749 | 0.036718293 | 3023 | 2740 | 283 | 0.222910707 | 0.202042784 | 13.28670837 | 341.9515645 | 0.089908917 | 374.8 | 290.8 | 84 | 0.383583223 | 0.184266035 | 6.369705981 | 15.83492649 | 0.232006945 | 21 | 10.5 | 10.5 | 0.287354979 | 0.14367749 | 0.492969745 | 397.2415854 | 0.098624738 | 429.7 | 326.4 | 103.3 | 0.378560471 | 0.17803727 | 7.83322176 | 4.104148581 | 0.096447938 | 4.44 | 3.39 | 1.05 | 0.378603402 | 0.178974891 | 0.079621325 | 1.583951803 | 0.290383999 | 1.901 | 0.722 | 1.179 | 0.260049269 | 0.09876674 | 0.05535346 | 1.989951003 | 0.367065992 | 2.9 | 1.16 | 1.74 | 0.510011808 | 0.126308067 | 0.13194391 | 1.00649335 | 0.200582309 | 1.25 | 0.73 | 0.52 | 0.269100551 | 0.157154722 | 0.02441374 | 6.966562136 | 0.335185148 | 8.908 | 2.7 | 6.208 | 0.447493066 | 0.083977073 | 0.470751604 | -13.53445527 | -1 | -22 | 21 | -0.0469495 | -1.668256328 | 0.074763627 | 11.32002154 | 0.039708227 | 1.162721134 | 3615.631892 | -0.078244503 | 5.352924338 | -6.117897467 | -34.42127749
19.8 | 0.196078431 | 0 | 0 | 0 | 0.196078431 | 0.196078431 | 0.196078431 | 0.196078431 | 0 | 0.019607843 | 0 | 0 | 0 |  | 23.94117642 | 0.2473735 | 41 | 13 | 28 | 0.033579033 | 0.106470106 | 0.107650903 | 3.823529404 | 0.112353345 | 5 | 3 | 2 | 0.025641026 | 0.153846154 | 0.00768935 | 9.117647041 | 0.25940512 | 13 | 5 | 8 | 0.279569892 | 0.010752688 | 0.030757401 | 51.32138499 | 0.258633572 | 92.90364 | 26.9815 | 65.92214 | 0.035494755 | 0.103085491 | 0.25344921 | 1.258764703 | 0.176321879 | 1.807 | 1.093 | 0.714 | 0.028147733 | 0.170257177 | 0.002745098 | 1.315843135 | 0.05677349 | 1.468 | 1.246 | 0.222 | 0.021875186 | 0.185670859 | 0.000853518 | 12.82352939 | 0.076757801 | 14 | 12 | 2 | 0.214067278 | 0.183486239 | 0.076893502 | 7.156862731 | 0.346009067 | 10 | 3 | 7 | 0.273972603 | 0.082191781 | 0.269127258 | 1.76333333 | 0.074888095 | 2.03 | 1.64 | 0.39 | 0.022573112 | 0.182364061 | 0.001499423 | 1.7745098 | 0.068696054 | 1.91 | 1.6 | 0.31 | 0.211049724 | 0.017679558 | 0.001191849 | 10.34764704 | 0.065610321 | 11.13 | 8.34 | 2.79 | 0.210903303 | 0.015803536 | 0.010726644 | 74.27450966 | 0.385732222 | 115 | 26 | 89 | 0.303590285 | 0.068637804 | 3.421760848 | 192.0588232 | 0.35661243 | 279 | 70 | 209 | 0.284839204 | 0.071465033 | 8.035370981 | 696.3098025 | 0.101640431 | 759.3 | 577.6 | 181.7 | 0.213816253 | 0.162650161 | 6.985774675 | 1668.078428 | 0.062433576 | 1817 | 1382 | 435 | 0.213583788 | 0.016245063 | 1.672433664 | 3050.117641 | 0.079066467 | 3393 | 2416 | 977 | 0.218120805 | 0.015531384 | 3.756247564 | 4.800980383 | 0.077477954 | 5.2 | 4.05 | 1.15 | 0.212374923 | 0.016540739 | 0.004421376 | 4.67254901 | 0.06715537 | 5.1 | 4.3 | 0.8 | 0.214015946 | 0.180444817 | 0.030757401 | 3.701960777 | 0.070102592 | 4.05 | 3.3 | 0.75 | 0.214512712 | 0.017478813 | 0.002883506 | 5.21372548 | 0.119001754 | 6.7 | 4.07 | 2.63 | 0.025197443 | 0.153065062 | 0.010111495 | 1693.941173 | 0.247762445 | 2741 | 933 | 1808 | 0.031727842 | 0.107997361 | 6.951172564 | 3011.274504 | 0.103667763 | 5015 | 2740 | 2275 | 0.032655054 | 0.178414456 | 8.746635831 | 352.5527444 | 0.159873145 | 680.19 | 290.8 | 389.39 | 0.037829967 | 0.161733552 | 1.497078034 | 15.97647056 | 0.237263146 | 26.8 | 10.5 | 16.3 | 0.032891507 | 0.128865979 | 0.062668204 | 405.1549011 | 0.145290104 | 725.9 | 326.4 | 399.5 | 0.035130596 | 0.157964274 | 1.535947699 | 4.18764705 | 0.145797026 | 7.57 | 3.39 | 4.18 | 0.035445053 | 0.158730159 | 0.016070742 | 1.617686271 | 0.278345402 | 1.914 | 0.722 | 1.192 | 0.231994376 | 0.08751303 | 0.045828527 | 1.708823526 | 0.391110615 | 2.9 | 1.14 | 1.76 | 0.33275961 | 0.13080895 | 0.067666282 | 0.932352939 | 0.232141793 | 1.25 | 0.71 | 0.54 | 0.262881178 | 0.149316509 | 0.020761246 | 7.142941162 | 0.320223305 | 8.908 | 2.7 | 6.208 | 0.244530457 | 0.074116775 | 0.238677431 | -13.31795457 | 0 | -30 | 30 | 0 | -0.115340253 | 0.004434458 | 13.92087235 | 0.039892349 | 1.195584015 | 4318.92103 | -0.075950664 | 5.451924862 | -6.111205144 | -33.36736893
13.6 | 0.19047619 | 0 | 0 | 0 | 0.19047619 | 0.19047619 | 0.19047619 | 0.19047619 | 0 | 0.047619048 | 0 | 0 | 0 |  | 24.42857139 | 0.265765723 | 41 | 13 | 28 | 0.079922028 | 0.101364522 | 0.253968255 | 3.85714285 | 0.120962457 | 5 | 3 | 2 | 0.061728396 | 0.148148148 | 0.01814059 | 8.99999998 | 0.269996843 | 13 | 5 | 8 | 0.275132275 | 0.026455027 | 0.072562359 | 52.50944944 | 0.281919069 | 92.90364 | 26.9815 | 65.92214 | 0.084251176 | 0.097874447 | 0.597933246 | 1.274428569 | 0.186009534 | 1.807 | 1.093 | 0.714 | 0.06751859 | 0.163359862 | 0.006476191 | 1.320190474 | 0.058985016 | 1.468 | 1.246 | 0.222 | 0.052950513 | 0.179772039 | 0.002013605 | 12.85714283 | 0.076980036 | 14 | 12 | 2 | 0.207407407 | 0.177777778 | 0.072562358 | 7.09523808 | 0.347700238 | 10 | 3 | 7 | 0.268456376 | 0.080536913 | 0.253968253 | 1.770952378 | 0.077656476 | 2.03 | 1.64 | 0.39 | 0.054584566 | 0.176391503 | 0.003537415 | 1.769523806 | 0.069857908 | 1.91 | 1.6 | 0.31 | 0.205597416 | 0.043057051 | 0.002811791 | 10.29028569 | 0.072697705 | 11.13 | 8.34 | 2.79 | 0.206019547 | 0.038593959 | 0.025306123 | 73.23809507 | 0.39429278 | 115 | 26 | 89 | 0.299089727 | 0.067620286 | 3.229024927 | 189.5714282 | 0.364219353 | 279 | 70 | 209 | 0.280331575 | 0.070334087 | 7.582766402 | 695.380951 | 0.100613634 | 759.3 | 577.6 | 181.7 | 0.207984661 | 0.158214066 | 6.592290216 | 1659.904758 | 0.068179039 | 1817 | 1382 | 435 | 0.20850307 | 0.039646566 | 3.945578253 | 3031.999994 | 0.085788698 | 3393 | 2416 | 977 | 0.213154919 | 0.037944466 | 8.861678053 | 4.7795238 | 0.081049487 | 5.2 | 4.05 | 1.15 | 0.207233237 | 0.040350703 | 0.010430839 | 4.661904752 | 0.067662902 | 5.1 | 4.3 | 0.8 | 0.208375894 | 0.175689479 | 0.029024943 | 3.690476183 | 0.071644864 | 4.05 | 3.3 | 0.75 | 0.209032258 | 0.042580646 | 0.006802721 | 5.256190466 | 0.125517454 | 6.7 | 4.07 | 2.63 | 0.060699403 | 0.147490487 | 0.023854875 | 1723.85714 | 0.260423028 | 2741 | 933 | 1808 | 0.075716141 | 0.103091075 | 16.39909306 | 3068.523804 | 0.147948671 | 5015 | 2740 | 2275 | 0.077825541 | 0.170083334 | 20.63492075 | 361.913809 | 0.21519309 | 680.19 | 290.8 | 389.39 | 0.089496448 | 0.153048805 | 3.531882106 | 16.28571426 | 0.25473056 | 26.8 | 10.5 | 16.3 | 0.078362574 | 0.122807017 | 0.147845806 | 414.3190469 | 0.190375568 | 725.9 | 326.4 | 399.5 | 0.08343007 | 0.150056892 | 3.623582786 | 4.284285707 | 0.1924253 | 7.57 | 3.39 | 4.18 | 0.084139158 | 0.150716906 | 0.037913832 | 1.620095235 | 0.274069475 | 1.914 | 0.722 | 1.192 | 0.225030862 | 0.08488625 | 0.043247165 | 1.709999997 | 0.385238509 | 2.9 | 1.14 | 1.76 | 0.323029797 | 0.126984127 | 0.063854875 | 0.932857141 | 0.2286995 | 1.25 | 0.71 | 0.54 | 0.255232261 | 0.144971924 | 0.019591837 | 7.183714272 | 0.315564416 | 8.908 | 2.7 | 6.208 | 0.236195628 | 0.071590502 | 0.225233559 | -14.65759634 | 0 | -30 | 30 | 0 | -0.272108845 | 0.00987243 | 14.33534876 | 0.041868481 | 1.195298144 | 4120.262243 | -0.079569029 | 5.590936872 | -6.20189734 | -31.90551172
9.2 | 0.181818182 | 0 | 0 | 0 | 0.181818182 | 0.181818182 | 0.181818182 | 0.181818182 | 0 | 0.090909091 | 0 | 0 | 0 |  | 25.18181821 | 0.286770788 | 41 | 13 | 28 | 0.14801444 | 0.093862816 | 0.462809918 | 3.909090913 | 0.13155475 | 5 | 3 | 2 | 0.11627907 | 0.139534884 | 0.033057851 | 8.818181827 | 0.285326856 | 13 | 5 | 8 | 0.268041237 | 0.051546392 | 0.132231405 | 54.34554915 | 0.307890942 | 92.90364 | 26.9815 | 65.92214 | 0.155408963 | 0.090269164 | 1.089622151 | 1.298636365 | 0.197747782 | 1.807 | 1.093 | 0.714 | 0.126496325 | 0.153027651 | 0.011801653 | 1.326909092 | 0.061854086 | 1.468 | 1.246 | 0.222 | 0.1005755 | 0.170731707 | 0.003669421 | 12.90909092 | 0.077144022 | 14 | 12 | 2 | 0.197183099 | 0.169014085 | 0.066115703 | 7.000000007 | 0.349927106 | 10 | 3 | 7 | 0.25974026 | 0.077922078 | 0.231404959 | 1.782727275 | 0.081220474 | 2.03 | 1.64 | 0.39 | 0.103518613 | 0.167261601 | 0.006446281 | 1.761818184 | 0.071420241 | 1.91 | 1.6 | 0.31 | 0.197110423 | 0.08255934 | 0.005123967 | 10.20163637 | 0.081966591 | 11.13 | 8.34 | 2.79 | 0.198363899 | 0.074319628 | 0.046115703 | 71.63636371 | 0.406951025 | 115 | 26 | 89 | 0.291878173 | 0.065989848 | 2.942148766 | 185.7272729 | 0.375390957 | 279 | 70 | 209 | 0.273127753 | 0.068526676 | 6.909090923 | 693.9454552 | 0.098958794 | 759.3 | 577.6 | 181.7 | 0.198941494 | 0.151334923 | 6.006611582 | 1647.272729 | 0.075764849 | 1817 | 1382 | 435 | 0.200551876 | 0.076269316 | 7.190082659 | 3004.000003 | 0.094769224 | 3393 | 2416 | 977 | 0.205362547 | 0.073114635 | 16.14876036 | 4.746363641 | 0.085926515 | 5.2 | 4.05 | 1.15 | 0.199195556 | 0.077571346 | 0.019008265 | 4.64545455 | 0.068297176 | 5.1 | 4.3 | 0.8 | 0.199608611 | 0.168297456 | 0.026446281 | 3.672727276 | 0.073739946 | 4.05 | 3.3 | 0.75 | 0.20049505 | 0.081683168 | 0.012396694 | 5.321818187 | 0.133654195 | 6.7 | 4.07 | 2.63 | 0.114451657 | 0.139050222 | 0.043471074 | 1770.090911 | 0.275184471 | 2741 | 933 | 1808 | 0.140773458 | 0.095834831 | 29.88429758 | 3157.000003 | 0.190349785 | 5015 | 2740 | 2275 | 0.144412129 | 0.157802286 | 37.60330586 | 376.3809095 | 0.268135122 | 680.19 | 290.8 | 389.39 | 0.164289562 | 0.140476645 | 6.43619836 | 16.76363638 | 0.27481899 | 26.8 | 10.5 | 16.3 | 0.145336226 | 0.113882863 | 0.269421488 | 428.4818186 | 0.23513676 | 725.9 | 326.4 | 399.5 | 0.15401099 | 0.138501687 | 6.603305798 | 4.433636368 | 0.238396178 | 7.57 | 3.39 | 4.18 | 0.155218372 | 0.139019889 | 0.069090909 | 1.623818183 | 0.267360788 | 1.914 | 0.722 | 1.192 | 0.214309708 | 0.080842011 | 0.039404959 | 1.711818184 | 0.376013003 | 2.9 | 1.14 | 1.76 | 0.308019118 | 0.121083378 | 0.058181818 | 0.933636365 | 0.22328761 | 1.25 | 0.71 | 0.54 | 0.243427459 | 0.138266796 | 0.01785124 | 7.24672728 | 0.308214883 | 8.908 | 2.7 | 6.208 | 0.223499009 | 0.067742178 | 0.205223141 | -16.52892565 | 0 | -30 | 30 | 0 | -0.49586777 | 0.016392323 | 14.69716889 | 0.044561984 | 1.194858305 | 3841.465129 | -0.084245998 | 5.743995368 | -6.299048243 | -30.20085736
9.1 | 0.196078431 | 0 | 0 | 0 | 0.196078431 | 0.196078431 | 0.196078431 | 0.196078431 | 0 | 0 | 0.019607843 | 0 | 0 |  | 23.96078426 | 0.249584127 | 42 | 13 | 29 | 0.034369885 | 0.106382979 | 0.111495578 | 3.823529404 | 0.112353345 | 5 | 3 | 2 | 0.025641026 | 0.153846154 | 0.00768935 | 9.137254884 | 0.255536063 | 13 | 6 | 7 | 0.278969957 | 0.128755365 | 0.269127258 | 51.38092146 | 0.262066843 | 95.94 | 26.9815 | 68.9585 | 0.036612353 | 0.102966043 | 0.265123027 | 1.25388235 | 0.16936677 | 1.66 | 1.093 | 0.567 | 0.259585914 | 0.170920123 | 0.021799308 | 1.314509801 | 0.055194156 | 1.432 | 1.246 | 0.186 | 0.213603819 | 0.185859189 | 0.007151096 | 12.82352939 | 0.076757801 | 14 | 12 | 2 | 0.214067278 | 0.183486239 | 0.076893502 | 7.176470574 | 0.343219864 | 10 | 3 | 7 | 0.273224044 | 0.081967213 | 0.269127258 | 1.761568624 | 0.073255357 | 2 | 1.64 | 0.36 | 0.222617988 | 0.18254675 | 0.01384083 | 1.785490192 | 0.073144691 | 2.16 | 1.61 | 0.55 | 0.023720624 | 0.176806501 | 0.002114571 | 10.35490194 | 0.063651776 | 11.13 | 8.71 | 2.42 | 0.210755539 | 0.016493088 | 0.009304114 | 73.92156849 | 0.395018015 | 115 | 20 | 95 | 0.305039788 | 0.00530504 | 0.365244134 | 196.45098 | 0.355986772 | 329 | 70 | 259 | 0.032837608 | 0.069867252 | 0.995770849 | 696.723528 | 0.101393918 | 759.3 | 577.6 | 181.7 | 0.213689285 | 0.162553577 | 6.985774675 | 1671.529408 | 0.058209134 | 1817 | 1558 | 259 | 0.21314283 | 0.018276088 | 0.995770849 | 3054.137249 | 0.075994405 | 3393 | 2621 | 772 | 0.217833732 | 0.016827062 | 2.96808917 | 4.812745088 | 0.074225481 | 5.2 | 4.2 | 1 | 0.211855775 | 0.17111428 | 0.038446751 | 4.678431363 | 0.066161231 | 5.1 | 4.3 | 0.8 | 0.213746857 | 0.180217938 | 0.030757401 | 3.704901953 | 0.069034961 | 4.05 | 3.35 | 0.7 | 0.214342419 | 0.177295581 | 0.026912726 | 5.219215676 | 0.121598011 | 6.98 | 4.07 | 2.91 | 0.026222857 | 0.15290405 | 0.011188005 | 1696.862742 | 0.251889016 | 2890 | 933 | 1957 | 0.033394962 | 0.107811417 | 7.524029153 | 3008.725484 | 0.098349766 | 4885 | 2740 | 2145 | 0.031835511 | 0.17856561 | 8.24682807 | 350.7823522 | 0.132904931 | 589.9 | 290.8 | 299.1 | 0.032973912 | 0.162549819 | 1.14994232 | 15.99999997 | 0.241300856 | 28 | 10.5 | 17.5 | 0.034313725 | 0.128676471 | 0.067281814 | 403.8254894 | 0.128688706 | 658.1 | 326.4 | 331.7 | 0.031954203 | 0.1584843 | 1.275278728 | 4.172941168 | 0.127729948 | 6.82 | 3.39 | 3.43 | 0.03204586 | 0.15928954 | 0.013187236 | 1.637745095 | 0.290433293 | 2.725 | 0.722 | 2.003 | 0.032624962 | 0.086441185 | 0.007700884 | 1.703137252 | 0.392920545 | 2.9 | 1.14 | 1.76 | 0.333870596 | 0.131245683 | 0.067666282 | 0.931372547 | 0.232419527 | 1.25 | 0.71 | 0.54 | 0.263157895 | 0.149473684 | 0.020761246 | 7.176470574 | 0.32332118 | 10.28 | 2.7 | 7.58 | 0.028087432 | 0.073770492 | 0.029142637 | -12.13379465 | 0 | -22 | 22 | 0 | -0.845828524 | 0.003251936 | 13.92087235 | 0.038831219 | 1.162860385 | 4569.621813 | -0.081432987 | 5.421473011 | -5.925594829 | -33.43753012
3.4 | 0.192307692 | 0 | 0 | 0 | 0.192307692 | 0.192307692 | 0.192307692 | 0.192307692 | 0 | 0 | 0.038461538 | 0 | 0 |  | 24.30769225 | 0.264103087 | 42 | 13 | 29 | 0.066455696 | 0.102848101 | 0.214497039 | 3.846153838 | 0.118321596 | 5 | 3 | 2 | 0.05 | 0.15 | 0.014792899 | 9.07692306 | 0.259133642 | 13 | 6 | 7 | 0.275423729 | 0.127118644 | 0.258875739 | 52.2378268 | 0.280873726 | 95.94 | 26.9815 | 68.9585 | 0.070638466 | 0.099329362 | 0.51004807 | 1.259730767 | 0.170211882 | 1.66 | 1.093 | 0.567 | 0.253411901 | 0.166854945 | 0.020968935 | 1.316153843 | 0.055316605 | 1.432 | 1.246 | 0.186 | 0.209234366 | 0.182057277 | 0.006878698 | 12.84615382 | 0.07691756 | 14 | 12 | 2 | 0.209580838 | 0.179640719 | 0.073964497 | 7.15384614 | 0.341725776 | 10 | 3 | 7 | 0.268817204 | 0.080645161 | 0.258875739 | 1.764999996 | 0.073725597 | 2 | 1.64 | 0.36 | 0.217912399 | 0.178688167 | 0.013313609 | 1.792692304 | 0.077642323 | 2.16 | 1.61 | 0.55 | 0.046341986 | 0.172709719 | 0.004068047 | 10.32326921 | 0.066909522 | 11.13 | 8.71 | 2.42 | 0.207335929 | 0.03245096 | 0.017899408 | 72.88461526 | 0.409569738 | 115 | 20 | 95 | 0.303430079 | 0.01055409 | 0.702662712 | 198.9999996 | 0.359852223 | 329 | 70 | 259 | 0.063587166 | 0.067645922 | 1.915680447 | 696.4961525 | 0.100474076 | 759.3 | 577.6 | 181.7 | 0.209648295 | 0.159479593 | 6.719674535 | 1669.346151 | 0.058472865 | 1817 | 1558 | 259 | 0.209317328 | 0.035896136 | 1.915680447 | 3045.807686 | 0.077952144 | 3393 | 2621 | 772 | 0.21422889 | 0.033097195 | 5.710059094 | 4.809615375 | 0.073702791 | 5.2 | 4.2 | 1 | 0.207916833 | 0.167932827 | 0.036982248 | 4.676923068 | 0.065583559 | 5.1 | 4.3 | 0.8 | 0.209703947 | 0.176809211 | 0.029585799 | 3.699999993 | 0.069109231 | 4.05 | 3.35 | 0.7 | 0.210498961 | 0.174116424 | 0.025887574 | 5.253076912 | 0.128196958 | 6.98 | 4.07 | 2.91 | 0.051105579 | 0.148996925 | 0.021523668 | 1719.807688 | 0.263925069 | 2890 | 933 | 1957 | 0.064631555 | 0.104327407 | 14.47485187 | 3044.807685 | 0.128160799 | 4885 | 2740 | 2145 | 0.061706562 | 0.173056275 | 15.8653844 | 355.3807684 | 0.159428508 | 589.9 | 290.8 | 299.1 | 0.063842682 | 0.157361011 | 2.212278076 | 16.23076919 | 0.256522471 | 28 | 10.5 | 17.5 | 0.06635071 | 0.124407583 | 0.129437868 | 408.7153837 | 0.15217114 | 658.1 | 326.4 | 331.7 | 0.061929497 | 0.153576873 | 2.453402333 | 4.223846144 | 0.15174115 | 6.82 | 3.39 | 3.43 | 0.06210162 | 0.154343471 | 0.025369822 | 1.658653842 | 0.297927905 | 2.725 | 0.722 | 2.003 | 0.063188405 | 0.083710145 | 0.014815089 | 1.698461535 | 0.390690304 | 2.9 | 1.14 | 1.76 | 0.328351449 | 0.129076087 | 0.065088757 | 0.930769229 | 0.230369585 | 1.25 | 0.71 | 0.54 | 0.258264463 | 0.146694215 | 0.019970414 | 7.23615383 | 0.322972793 | 10.28 | 2.7 | 7.58 | 0.054640161 | 0.071755076 | 0.056065088 | -11.95266268 | 0 | -22 | 22 | 0 | -0.813609465 | 0.006017821 | 14.22159652 | 0.039201183 | 1.162770949 | 4647.691715 | -0.0889149 | 5.504002211 | -5.82201702 | -32.3643781
8 | 0.25 | 0 | 0 | 0 | 0 | 0.25 | 0.25 | 0.25 | 0 | 0 | 0 | 0 | 0 |  | 23.5 | 0.259713949 | 28 | 13 | 15 | 0.29787234 | 0.138297872 | 0.9375 | 3.75 | 0.115470054 | 4 | 3 | 1 | 0.266666667 | 0.2 | 0.0625 | 10 | 0.187082869 | 13 | 8 | 5 | 0.325 | 0.2 | 0.3125 | 50.11315 | 0.267598745 | 58.9332 | 26.9815 | 31.9517 | 0.294000676 | 0.134602894 | 1.99698125 | 1.25975 | 0.185195981 | 1.66 | 1.093 | 0.567 | 0.329430443 | 0.216908117 | 0.0354375 | 1.301 | 0.058684003 | 1.432 | 1.246 | 0.186 | 0.275172944 | 0.239431207 | 0.011625 | 12.5 | 0.069282032 | 14 | 12 | 2 | 0.28 | 0.24 | 0.125 | 7.5 | 0.359010987 | 10 | 3 | 7 | 0.333333333 | 0.1 | 0.4375 | 1.6975 | 0.027116278 | 1.76 | 1.64 | 0.12 | 0.259204713 | 0.241531664 | 0.0075 | 1.8075 | 0.065036337 | 1.91 | 1.61 | 0.3 | 0.26417704 | 0.222683264 | 0.01875 | 10.54225 | 0.057356385 | 11.13 | 9.539 | 1.591 | 0.263937964 | 0.226208826 | 0.0994375 | 65 | 0.348453897 | 82 | 26 | 56 | 0.315384615 | 0.1 | 3.5 | 172.5 | 0.343902997 | 211 | 70 | 141 | 0.305797101 | 0.101449275 | 8.8125 | 708 | 0.107102062 | 759.3 | 577.6 | 181.7 | 0.268114407 | 0.203954802 | 11.35625 | 1694.25 | 0.057983127 | 1817 | 1561 | 256 | 0.268112734 | 0.230337908 | 16 | 3081.75 | 0.08086513 | 3393 | 2745 | 648 | 0.275249452 | 0.222681918 | 40.5 | 4.8575 | 0.080635524 | 5.2 | 4.2 | 1 | 0.26762738 | 0.216160576 | 0.0625 | 4.725 | 0.070788826 | 5.1 | 4.3 | 0.8 | 0.26984127 | 0.227513228 | 0.05 | 3.8 | 0.053447621 | 4.05 | 3.5 | 0.55 | 0.266447368 | 0.230263158 | 0.034375 | 5.1975 | 0.126687711 | 5.71 | 4.07 | 1.64 | 0.274651275 | 0.195767196 | 0.1025 | 1558.75 | 0.232518704 | 1808 | 933 | 875 | 0.289975942 | 0.149639134 | 54.6875 | 2977.75 | 0.049419433 | 3143 | 2740 | 403 | 0.26387373 | 0.230039459 | 25.1875 | 347.05 | 0.104197336 | 382.4 | 290.8 | 91.6 | 0.27546463 | 0.209479902 | 5.725 | 14.45 | 0.179830954 | 17.2 | 10.5 | 6.7 | 0.297577855 | 0.1816609 | 0.41875 | 399.275 | 0.106057174 | 429.7 | 326.4 | 103.3 | 0.269050153 | 0.204370421 | 6.45625 | 4.125 | 0.103825806 | 4.44 | 3.39 | 1.05 | 0.269090909 | 0.205454545 | 0.065625 | 1.54475 | 0.312437778 | 1.914 | 0.722 | 1.192 | 0.309758861 | 0.116847386 | 0.0745 | 1.8025 | 0.401910542 | 2.9 | 1.14 | 1.76 | 0.40221914 | 0.158113731 | 0.11 | 0.955 | 0.250160991 | 1.25 | 0.71 | 0.54 | 0.327225131 | 0.185863874 | 0.03375 | 7.0955 | 0.362532049 | 8.908 | 2.7 | 6.208 | 0.313860898 | 0.095130717 | 0.388 | -13.75 | 0 | -22 | 22 | 0 | -1.375 | 0.0859375 | 11.52565132 | 0.03625 | 1.163599813 | 3346.771135 | -0.060828301 | 5.061495264 | -5.692812851 | -32.00791618
31 | 0.2 | 0 | 0 | 0 | 0 | 0.266666667 | 0.266666667 | 0.266666667 | 0 | 0 | 0 | 0 | 0 |  | 24.20000003 | 0.233364392 | 28 | 13 | 15 | 0.308539945 | 0.107438016 | 0.800000001 | 3.800000004 | 0.105263158 | 4 | 3 | 1 | 0.280701754 | 0.157894737 | 0.053333333 | 9.800000009 | 0.179468108 | 13 | 8 | 5 | 0.265306122 | 0.217687075 | 0.266666667 | 51.65526006 | 0.240063276 | 58.9332 | 26.9815 | 31.9517 | 0.304238523 | 0.10446758 | 1.704090669 | 1.233066668 | 0.175191398 | 1.66 | 1.093 | 0.567 | 0.269247405 | 0.236375433 | 0.03024 | 1.292266668 | 0.05470335 | 1.432 | 1.246 | 0.186 | 0.221626083 | 0.257119274 | 0.00992 | 12.53333335 | 0.070566485 | 14 | 12 | 2 | 0.29787234 | 0.191489362 | 0.106666667 | 7.800000009 | 0.321622012 | 10 | 3 | 7 | 0.341880342 | 0.076923077 | 0.373333334 | 1.701333335 | 0.026449118 | 1.76 | 1.64 | 0.12 | 0.275862069 | 0.192789968 | 0.0064 | 1.820666669 | 0.060082513 | 1.91 | 1.61 | 0.3 | 0.279751007 | 0.176858293 | 0.016 | 10.60913334 | 0.053188874 | 11.13 | 9.539 | 1.591 | 0.27975895 | 0.179826187 | 0.084853333 | 67.60000008 | 0.309959783 | 82 | 26 | 56 | 0.3234714 | 0.076923077 | 2.98666667 | 179.3333335 | 0.305765189 | 211 | 70 | 141 | 0.313754647 | 0.078066914 | 7.520000009 | 716.6933341 | 0.097910368 | 759.3 | 577.6 | 181.7 | 0.28251972 | 0.1611847 | 9.690666679 | 1686.066668 | 0.056957621 | 1817 | 1561 | 256 | 0.215531216 | 0.246886244 | 13.65333335 | 3104.200003 | 0.077702817 | 3393 | 2745 | 648 | 0.291476065 | 0.176857161 | 34.56000004 | 4.901333338 | 0.074380011 | 5.2 | 4.2 | 1 | 0.282916213 | 0.171381937 | 0.053333333 | 4.753333338 | 0.068652108 | 5.1 | 4.3 | 0.8 | 0.286115007 | 0.180925666 | 0.042666667 | 3.820000004 | 0.050761046 | 4.05 | 3.5 | 0.55 | 0.282722513 | 0.183246073 | 0.029333333 | 5.272666672 | 0.11568677 | 5.71 | 4.07 | 1.64 | 0.288784929 | 0.154381085 | 0.087466667 | 1600.466668 | 0.209360246 | 1808 | 933 | 875 | 0.30124547 | 0.116590994 | 46.66666673 | 2993.600003 | 0.0461417 | 3143 | 2740 | 403 | 0.279975058 | 0.183057188 | 21.49333336 | 350.8000004 | 0.097500005 | 382.4 | 290.8 | 91.6 | 0.290687951 | 0.165792474 | 4.885333339 | 14.71333335 | 0.16776836 | 17.2 | 10.5 | 6.7 | 0.311735387 | 0.142727684 | 0.357333334 | 404.1333338 | 0.096948217 | 429.7 | 326.4 | 103.3 | 0.283536787 | 0.161530848 | 5.50933334 | 4.174000004 | 0.09500039 | 4.44 | 3.39 | 1.05 | 0.283660757 | 0.162434116 | 0.056 | 1.599600002 | 0.279810792 | 1.914 | 0.722 | 1.192 | 0.31907977 | 0.090272568 | 0.063573333 | 1.788666668 | 0.417156203 | 2.9 | 1.14 | 1.76 | 0.432351845 | 0.169959001 | 0.125155556 | 0.935333334 | 0.250030924 | 1.25 | 0.71 | 0.54 | 0.26728439 | 0.202423379 | 0.0288 | 7.388533342 | 0.322683238 | 8.908 | 2.7 | 6.208 | 0.3215072 | 0.073086224 | 0.331093334 | -11.94666668 | 0 | -22 | 22 | 0 | -1.173333335 | 0.083437037 | 11.46743581 | 0.031928889 | 1.164082118 | 3832.114383 | -0.051775978 | 4.9050671 | -5.591868626 | -34.62168426
43.7 | 0 | 0.142857143 | 0 | 0 | 0 | 0.285714286 | 0.285714286 | 0.285714286 | 0 | 0 | 0 | 0 | 0 |  | 25.14285717 | 0.183409232 | 28 | 14 | 14 | 0.318181818 | 0.079545455 | 0.571428573 | 3.857142861 | 0.090721842 | 4 | 3 | 1 | 0.296296296 | 0.111111111 | 0.040816327 | 9.714285724 | 0.196200942 | 14 | 8 | 6 | 0.205882353 | 0.235294118 | 0.24489796 | 53.57538577 | 0.1957419 | 58.9332 | 28.0855 | 30.8477 | 0.314287185 | 0.074889135 | 1.259089798 | 1.251428573 | 0.24638464 | 2.002 | 1.093 | 0.909 | 0.228538813 | 0.249543379 | 0.037102041 | 1.266142858 | 0.019181528 | 1.319 | 1.246 | 0.073 | 0.148820941 | 0.281168904 | 0.002979592 | 11.42857144 | 0.276134025 | 14 | 4 | 10 | 0.35 | 0.05 | 0.408163266 | 8.285714294 | 0.230028691 | 10 | 4 | 6 | 0.344827586 | 0.068965517 | 0.24489796 | 1.754285716 | 0.056005697 | 1.98 | 1.67 | 0.31 | 0.161237785 | 0.271986971 | 0.012653061 | 1.877142859 | 0.01701726 | 1.91 | 1.83 | 0.08 | 0.290715373 | 0.278538813 | 0.006530612 | 10.94142858 | 0.022309488 | 11.33 | 10.64 | 0.69 | 0.147930539 | 0.27784306 | 0.028163265 | 66.85714292 | 0.410122841 | 82 | 0 | 82 | 0.35042735 | 0 | 3.346938782 | 183.857143 | 0.304839894 | 211 | 47 | 164 | 0.327894328 | 0.036519037 | 6.693877564 | 756.4714293 | 0.020642959 | 786.5 | 736.7 | 49.8 | 0.14852794 | 0.278246747 | 2.032653065 | 1642.428573 | 0.047172733 | 1753 | 1561 | 192 | 0.304949117 | 0.2715491 | 15.67346942 | 3199.428575 | 0.052255972 | 3393 | 2957 | 436 | 0.303000536 | 0.264065012 | 35.59183681 | 5.022857148 | 0.033326246 | 5.2 | 4.7 | 0.5 | 0.295790671 | 0.13367463 | 0.020408163 | 4.857142862 | 0.050258846 | 5.1 | 4.5 | 0.6 | 0.3 | 0.264705882 | 0.048979592 | 3.93571429 | 0.036388272 | 4.15 | 3.75 | 0.4 | 0.150635209 | 0.272232305 | 0.016326531 | 5.390000005 | 0.085602115 | 5.71 | 4.29 | 1.42 | 0.302676915 | 0.113702624 | 0.057959184 | 1755.285716 | 0.024382115 | 1808 | 1683 | 125 | 0.294294783 | 0.136974038 | 5.102040827 | 2995.714289 | 0.053567576 | 3143 | 2628 | 515 | 0.299761564 | 0.125321888 | 21.02040821 | 368.3000004 | 0.049070408 | 383.3 | 340.2 | 43.1 | 0.148675381 | 0.263915286 | 1.759183677 | 20.74285716 | 0.591126579 | 50.6 | 13.8 | 36.8 | 0.348484848 | 0.190082645 | 1.502040819 | 428.1428576 | 0.028781946 | 455.6 | 416.3 | 39.3 | 0.152018685 | 0.277811144 | 1.604081636 | 4.407142862 | 0.024965795 | 4.63 | 4.28 | 0.35 | 0.150081037 | 0.277471637 | 0.014285714 | 1.700285716 | 0.179262907 | 1.914 | 0.988 | 0.926 | 0.321626617 | 0.083011259 | 0.037795918 | 1.75857143 | 0.435750143 | 2.9 | 1.14 | 1.76 | 0.471161657 | 0.185215272 | 0.14367347 | 0.902857144 | 0.234636481 | 1.18 | 0.71 | 0.47 | 0.186708861 | 0.224683544 | 0.019183674 | 7.670571436 | 0.290218368 | 8.908 | 2.33 | 6.578 | 0.331806161 | 0.043394048 | 0.268489796 | -19.42857147 | 0 | -40 | 40 | 0 | -1.632653064 | 0.133277801 | 11.23873213 | 0.012122449 | 1.06359274 | 30545.75911 | -0.121682453 | 1.763330463 | -4.642492837 | -175.1722121
2.86 | 0 | 0.2 | 0 | 0 | 0 | 0.266666667 | 0.266666667 | 0.266666667 | 0 | 0 | 0 | 0 | 0 |  | 24.40000003 | 0.215206215 | 28 | 14 | 14 | 0.306010929 | 0.114754098 | 0.746666668 | 3.800000004 | 0.105263158 | 4 | 3 | 1 | 0.280701754 | 0.157894737 | 0.053333333 | 10.00000001 | 0.212916259 | 14 | 8 | 6 | 0.28 | 0.213333333 | 0.32 | 51.87606006 | 0.230574202 | 58.9332 | 28.0855 | 30.8477 | 0.302943593 | 0.108279233 | 1.645210669 | 1.301466668 | 0.270333652 | 2.002 | 1.093 | 0.909 | 0.307652904 | 0.223952464 | 0.04848 | 1.269666668 | 0.021197575 | 1.319 | 1.246 | 0.073 | 0.207771068 | 0.261695983 | 0.003893333 | 10.93333335 | 0.326319223 | 14 | 4 | 10 | 0.341463415 | 0.073170732 | 0.533333334 | 8.000000009 | 0.266145323 | 10 | 4 | 6 | 0.333333333 | 0.1 | 0.32 | 1.769333335 | 0.062374354 | 1.98 | 1.67 | 0.31 | 0.223813112 | 0.251695554 | 0.016533333 | 1.878666669 | 0.0167049 | 1.91 | 1.83 | 0.08 | 0.271114266 | 0.259758694 | 0.005688889 | 10.96733334 | 0.023247509 | 11.33 | 10.64 | 0.69 | 0.20661358 | 0.258707677 | 0.0368 | 62.40000008 | 0.501640962 | 82 | 0 | 82 | 0.35042735 | 0 | 4.373333339 | 174.7333335 | 0.366328846 | 211 | 47 | 164 | 0.322014498 | 0.053796261 | 8.746666678 | 758.4733341 | 0.022207101 | 786.5 | 736.7 | 49.8 | 0.207390284 | 0.259011523 | 2.656000003 | 1638.066668 | 0.046768164 | 1753 | 1561 | 192 | 0.285377071 | 0.254120711 | 13.65333337 | 3201.600003 | 0.05051361 | 3393 | 2957 | 436 | 0.282608696 | 0.24629352 | 31.00444452 | 5.001333338 | 0.036122471 | 5.2 | 4.7 | 0.5 | 0.277259398 | 0.18794988 | 0.026666667 | 4.853333338 | 0.048681443 | 5.1 | 4.5 | 0.6 | 0.28021978 | 0.247252747 | 0.042666667 | 3.950000004 | 0.037550372 | 4.15 | 3.75 | 0.4 | 0.210126582 | 0.253164557 | 0.021333333 | 5.316666672 | 0.098451369 | 5.71 | 4.29 | 1.42 | 0.286394984 | 0.16137931 | 0.075733333 | 1750.466668 | 0.025768604 | 1808 | 1683 | 125 | 0.275431314 | 0.192291579 | 6.666666675 | 2971.200003 | 0.060626591 | 3143 | 2628 | 515 | 0.282085802 | 0.176898223 | 27.4666667 | 369.3000004 | 0.048351586 | 383.3 | 340.2 | 43.1 | 0.207581912 | 0.24565394 | 2.29866667 | 22.73333335 | 0.615510317 | 50.6 | 13.8 | 36.8 | 0.44516129 | 0.161876833 | 1.962666669 | 429.9733338 | 0.03194269 | 455.6 | 416.3 | 39.3 | 0.211920119 | 0.258186554 | 2.096000003 | 4.422000004 | 0.027126989 | 4.63 | 4.28 | 0.35 | 0.209407508 | 0.258103422 | 0.018666667 | 1.652800002 | 0.208079728 | 1.914 | 0.988 | 0.926 | 0.308809293 | 0.119554695 | 0.049386667 | 1.768666668 | 0.41911627 | 2.9 | 1.14 | 1.76 | 0.43724086 | 0.17188089 | 0.125155556 | 0.921333334 | 0.234465168 | 1.18 | 0.71 | 0.47 | 0.256150506 | 0.205499276 | 0.025066667 | 7.314533342 | 0.345862575 | 8.908 | 2.33 | 6.578 | 0.324759839 | 0.063708781 | 0.350826667 | -24.96000003 | 0 | -40 | 40 | 0 | -2.133333336 | 0.151703704 | 11.46743581 | 0.013848889 | 1.063518285 | 25520.78089 | -0.161330121 | 1.851961467 | -4.427866012 | -146.4854985
35.91 | 0.199680511 | 0 | 0 | 0 | 0.199680511 | 0.199680511 | 0.199680511 | 0.199680511 | 0.001597444 | 0 | 0 | 0 | 0 |  | 23.62619806 | 0.232681948 | 40 | 13 | 27 | 0.00270453 | 0.109871535 | 0.008612418 | 3.801916929 | 0.105879018 | 5 | 3 | 2 | 0.00210084 | 0.157563025 | 0.000637957 | 9.191693282 | 0.252686846 | 13 | 4 | 9 | 0.282412235 | 0.000695169 | 0.002870806 | 50.55481065 | 0.239703596 | 91.224 | 26.9815 | 64.2425 | 0.00288252 | 0.106571059 | 0.020491972 | 1.249525558 | 0.171468812 | 2.328 | 1.093 | 1.235 | 0.002976209 | 0.174666934 | 0.000393938 | 1.313261979 | 0.055671268 | 1.602 | 1.246 | 0.356 | 0.001948663 | 0.189453377 | 0.000113556 | 12.79872203 | 0.076533748 | 14 | 12 | 2 | 0.218422366 | 0.187219171 | 0.079744613 | 7.194888172 | 0.34513978 | 10 | 3 | 7 | 0.277531083 | 0.083259325 | 0.279106145 | 1.757907346 | 0.072660962 | 2 | 1.64 | 0.36 | 0.22717979 | 0.186287428 | 0.01435403 | 1.777284343 | 0.068526072 | 1.91 | 1.33 | 0.58 | 0.21459131 | 0.00119542 | 0.000185007 | 10.3836789 | 0.060749307 | 11.13 | 7.808 | 3.322 | 0.214032436 | 0.001201197 | 0.001059646 | 74.93290728 | 0.380262695 | 115 | 26 | 89 | 0.306450925 | 0.069284557 | 3.548635276 | 193.5974439 | 0.352170065 | 279 | 67 | 212 | 0.287766519 | 0.000552842 | 0.067623428 | 696.9009578 | 0.102288234 | 759.3 | 577.6 | 181.7 | 0.217559483 | 0.165497639 | 7.244798086 | 1673.150158 | 0.058688785 | 1817 | 1267 | 550 | 0.216848133 | 0.001209671 | 0.175438139 | 3061.450476 | 0.074611876 | 3393 | 2218 | 1175 | 0.221305548 | 0.001157337 | 0.37479966 | 4.813817887 | 0.07558624 | 5.2 | 3.45 | 1.75 | 0.215699613 | 0.001144867 | 0.000558212 | 4.678913733 | 0.066968403 | 5.1 | 4 | 1.1 | 0.217651075 | 0.001365654 | 0.000350876 | 3.708865811 | 0.069319913 | 4.05 | 3 | 1.05 | 0.218046732 | 0.001292129 | 0.000334927 | 5.186022359 | 0.114009751 | 6.45 | 4.07 | 2.38 | 0.001986785 | 0.156709637 | 0.000759169 | 1673.722043 | 0.237020625 | 2130 | 933 | 1197 | 0.254115963 | 0.11130995 | 47.72715085 | 2973.881786 | 0.049833819 | 4650 | 2740 | 1910 | 0.002497784 | 0.18397658 | 0.609248809 | 346.3525555 | 0.096907403 | 566.7 | 290.8 | 275.9 | 0.002613728 | 0.167653137 | 0.08800615 | 15.76549519 | 0.222145833 | 21 | 10.5 | 10.5 | 0.265979005 | 0.132989503 | 0.418659218 | 399.0755587 | 0.097170817 | 608.8 | 326.4 | 282.4 | 0.002436942 | 0.163316739 | 0.09007951 | 4.123402552 | 0.095121947 | 6.25 | 3.39 | 2.86 | 0.002421307 | 0.164164649 | 0.000912278 | 1.6147492 | 0.281968458 | 1.914 | 0.722 | 1.192 | 0.236685981 | 0.089282799 | 0.047527789 | 1.708402554 | 0.394812956 | 2.9 | 1.14 | 1.76 | 0.338956109 | 0.133244815 | 0.070175259 | 0.932076676 | 0.234327264 | 1.25 | 0.71 | 0.54 | 0.267789813 | 0.152104614 | 0.021531045 | 7.113436095 | 0.323243847 | 8.908 | 2.7 | 6.208 | 0.250055524 | 0.075791414 | 0.247527279 | -12.49885164 | 0 | -49 | 49 | 0 | -0.015629943 | 0.000623202 | 13.45828412 | 0.038738657 | 1.321632401 | 4342.376335 | -0.073460122 | 5.388907636 | -6.072588712 | -34.14649543
26.46 | 0.196078431 | 0 | 0 | 0 | 0.196078431 | 0.196078431 | 0.196078431 | 0.196078431 | 0.019607843 | 0 | 0 | 0 | 0 |  | 23.92156858 | 0.245272419 | 40 | 13 | 27 | 0.032786885 | 0.106557377 | 0.103806227 | 3.823529404 | 0.112353345 | 5 | 3 | 2 | 0.025641026 | 0.153846154 | 0.00768935 | 9.098039198 | 0.264129547 | 13 | 4 | 9 | 0.280172414 | 0.00862069 | 0.034602076 | 51.28845087 | 0.256820267 | 91.224 | 26.9815 | 64.2425 | 0.034875412 | 0.103151686 | 0.24699154 | 1.26898039 | 0.201958308 | 2.328 | 1.093 | 1.235 | 0.035971445 | 0.168886554 | 0.004748174 | 1.318470586 | 0.06220059 | 1.602 | 1.246 | 0.356 | 0.023824395 | 0.185300854 | 0.001368704 | 12.7843137 | 0.076379752 | 14 | 12 | 2 | 0.214723926 | 0.18404908 | 0.076893502 | 7.137254888 | 0.349883967 | 10 | 3 | 7 | 0.274725275 | 0.082417582 | 0.269127258 | 1.756862742 | 0.072178851 | 2 | 1.64 | 0.36 | 0.223214286 | 0.183035714 | 0.01384083 | 1.769215683 | 0.076062171 | 1.91 | 1.33 | 0.58 | 0.211681259 | 0.014740109 | 0.002229912 | 10.33721567 | 0.068965864 | 11.13 | 7.808 | 3.322 | 0.211116127 | 0.014810375 | 0.012772011 | 74.17647044 | 0.38802444 | 115 | 26 | 89 | 0.303991541 | 0.068728522 | 3.421760848 | 191.3137251 | 0.363961427 | 279 | 67 | 212 | 0.28594855 | 0.006866865 | 0.815071119 | 696.2352927 | 0.101703271 | 759.3 | 577.6 | 181.7 | 0.213839135 | 0.162667568 | 6.985774675 | 1665.823526 | 0.066821056 | 1817 | 1267 | 550 | 0.2138729 | 0.014913427 | 2.1145713 | 3046.235288 | 0.082941344 | 3393 | 2218 | 1175 | 0.218398795 | 0.014276703 | 4.517493232 | 4.789215677 | 0.084288027 | 5.2 | 3.45 | 1.75 | 0.212896622 | 0.014124872 | 0.006728181 | 4.666666657 | 0.069295893 | 5.1 | 4 | 1.1 | 0.214285714 | 0.016806723 | 0.004229143 | 3.696078424 | 0.073504002 | 4.05 | 3 | 1.05 | 0.214854111 | 0.015915119 | 0.004036909 | 5.208823519 | 0.117026965 | 6.45 | 4.07 | 2.38 | 0.024280068 | 0.15320911 | 0.009150327 | 1681.862742 | 0.236448589 | 2130 | 933 | 1197 | 0.248324104 | 0.108772953 | 46.02076107 | 3004.117641 | 0.088904607 | 4650 | 2740 | 1910 | 0.030350499 | 0.178839501 | 7.343329423 | 350.3274503 | 0.126575383 | 566.7 | 290.8 | 275.9 | 0.031718224 | 0.16276089 | 1.060745858 | 15.82745095 | 0.221165149 | 21 | 10.5 | 10.5 | 0.260158573 | 0.130079286 | 0.403690887 | 402.8588227 | 0.117894897 | 608.8 | 326.4 | 282.4 | 0.02963136 | 0.158864585 | 1.085736246 | 4.161764697 | 0.115529584 | 6.25 | 3.39 | 2.86 | 0.029446407 | 0.159717315 | 0.010995771 | 1.600647056 | 0.289273216 | 1.914 | 0.722 | 1.192 | 0.234464004 | 0.088444624 | 0.045828527 | 1.712941173 | 0.390688456 | 2.9 | 1.14 | 1.76 | 0.331959707 | 0.130494506 | 0.067666282 | 0.932941175 | 0.232089654 | 1.25 | 0.71 | 0.54 | 0.262715427 | 0.149222362 | 0.020761246 | 7.102568613 | 0.321003715 | 8.908 | 2.7 | 6.208 | 0.245920421 | 0.074538071 | 0.238677431 | -14.4713571 | 0 | -49 | 49 | 0 | -0.188389079 | 0.007242948 | 13.92087235 | 0.042468281 | 1.32105211 | 3598.134893 | -0.077151654 | 5.949913302 | -6.478022679 | -29.97081602
13.59 | 0.188679245 | 0 | 0 | 0 | 0.188679245 | 0.188679245 | 0.188679245 | 0.188679245 | 0.056603774 | 0 | 0 | 0 | 0 |  | 24.52830187 | 0.265824608 | 40 | 13 | 27 | 0.092307693 | 0.1 | 0.288358848 | 3.867924525 | 0.123405958 | 5 | 3 | 2 | 0.073170732 | 0.146341463 | 0.021359915 | 8.905660366 | 0.286291457 | 13 | 4 | 9 | 0.275423729 | 0.025423729 | 0.096119616 | 52.7954528 | 0.284029535 | 91.224 | 26.9815 | 64.2425 | 0.097804307 | 0.0964259 | 0.68610716 | 1.308943395 | 0.246286967 | 2.328 | 1.093 | 1.235 | 0.100671722 | 0.15755182 | 0.013189747 | 1.32916981 | 0.072907494 | 1.602 | 1.246 | 0.356 | 0.068222469 | 0.176873066 | 0.003802065 | 12.75471697 | 0.076007293 | 14 | 12 | 2 | 0.207100592 | 0.177514793 | 0.071199715 | 7.018867916 | 0.359250836 | 10 | 3 | 7 | 0.268817204 | 0.080645161 | 0.249199002 | 1.754716979 | 0.071158915 | 2 | 1.64 | 0.36 | 0.215053763 | 0.176344086 | 0.012815949 | 1.752641507 | 0.089181625 | 1.91 | 1.33 | 0.58 | 0.20561955 | 0.042954032 | 0.006194375 | 10.24177357 | 0.082927541 | 11.13 | 7.808 | 3.322 | 0.205042611 | 0.043152904 | 0.035478818 | 72.62264142 | 0.403510783 | 115 | 26 | 89 | 0.298778904 | 0.067550013 | 3.168387317 | 186.6226413 | 0.387389085 | 279 | 67 | 212 | 0.282074613 | 0.020321505 | 2.264150957 | 694.8679238 | 0.100454898 | 759.3 | 577.6 | 181.7 | 0.20617465 | 0.156837189 | 6.468494107 | 1650.773583 | 0.080590125 | 1817 | 1267 | 550 | 0.207678504 | 0.043444469 | 5.873976538 | 3014.981129 | 0.097456933 | 3393 | 2218 | 1175 | 0.212335882 | 0.041641113 | 12.54894988 | 4.73867924 | 0.099414372 | 5.2 | 3.45 | 1.75 | 0.207047581 | 0.041210432 | 0.018689925 | 4.641509429 | 0.073621017 | 5.1 | 4 | 1.1 | 0.207317073 | 0.048780488 | 0.011747953 | 3.669811317 | 0.081117518 | 4.05 | 3 | 1.05 | 0.208226221 | 0.046272494 | 0.011213955 | 5.255660373 | 0.122351276 | 6.45 | 4.07 | 2.38 | 0.069466883 | 0.146113804 | 0.025418298 | 1698.584904 | 0.234979993 | 2130 | 933 | 1197 | 0.236600944 | 0.103637878 | 42.61302942 | 3066.226413 | 0.133279083 | 4650 | 2740 | 1910 | 0.085840872 | 0.168605009 | 20.39871852 | 358.4924526 | 0.167183852 | 566.7 | 290.8 | 275.9 | 0.089478477 | 0.153051826 | 2.946600231 | 15.95471697 | 0.218958479 | 21 | 10.5 | 10.5 | 0.248344371 | 0.124172185 | 0.373798504 | 410.6301884 | 0.14834644 | 608.8 | 326.4 | 282.4 | 0.083920712 | 0.149976566 | 3.016019954 | 4.240566035 | 0.145520233 | 6.25 | 3.39 | 2.86 | 0.08342603 | 0.15083426 | 0.030544678 | 1.571679243 | 0.303610533 | 1.914 | 0.722 | 1.192 | 0.229774667 | 0.08667571 | 0.04243503 | 1.722264149 | 0.382150407 | 2.9 | 1.14 | 1.76 | 0.317703768 | 0.124890447 | 0.062655749 | 0.93471698 | 0.227438389 | 1.25 | 0.71 | 0.54 | 0.252321356 | 0.14331853 | 0.019223923 | 7.080245276 | 0.316282602 | 8.908 | 2.7 | 6.208 | 0.23738651 | 0.071951457 | 0.221003915 | -18.26984693 | 0 | -49 | 49 | 0 | -0.52331791 | 0.018630043 | 14.43190865 | 0.049619082 | 1.319867848 | 2715.060025 | -0.083915686 | 6.803094504 | -7.119531771 | -25.02893633
8.08 | 0.181818182 | 0 | 0 | 0 | 0.181818182 | 0.181818182 | 0.181818182 | 0.181818182 | 0.090909091 | 0 | 0 | 0 | 0 |  | 25.09090912 | 0.279995349 | 40 | 13 | 27 | 0.144927536 | 0.094202899 | 0.446280993 | 3.909090913 | 0.13155475 | 5 | 3 | 2 | 0.11627907 | 0.139534884 | 0.033057851 | 8.727272736 | 0.305476631 | 13 | 4 | 9 | 0.270833333 | 0.041666667 | 0.148760331 | 54.1928546 | 0.302327181 | 91.224 | 26.9815 | 64.2425 | 0.153029232 | 0.090523507 | 1.061859506 | 1.346000001 | 0.274523416 | 2.328 | 1.093 | 1.235 | 0.157233554 | 0.147642847 | 0.020413223 | 1.33909091 | 0.080630013 | 1.602 | 1.246 | 0.356 | 0.108757637 | 0.169178547 | 0.005884298 | 12.72727274 | 0.075592895 | 14 | 12 | 2 | 0.2 | 0.171428571 | 0.066115703 | 6.909090916 | 0.367480001 | 10 | 3 | 7 | 0.263157895 | 0.078947368 | 0.231404959 | 1.752727274 | 0.070176176 | 2 | 1.64 | 0.36 | 0.20746888 | 0.170124481 | 0.011900826 | 1.737272729 | 0.099369287 | 1.91 | 1.33 | 0.58 | 0.199895343 | 0.06959707 | 0.009586777 | 10.15327274 | 0.093575259 | 11.13 | 7.808 | 3.322 | 0.199308776 | 0.069910284 | 0.054909091 | 71.18181825 | 0.417341267 | 115 | 26 | 89 | 0.293742018 | 0.066411239 | 2.942148766 | 182.2727275 | 0.408277486 | 279 | 67 | 212 | 0.278304239 | 0.033416459 | 3.504132238 | 693.6000007 | 0.099238977 | 759.3 | 577.6 | 181.7 | 0.199040579 | 0.151410297 | 6.006611582 | 1636.818183 | 0.091060948 | 1817 | 1267 | 550 | 0.201832824 | 0.070369342 | 9.090909109 | 2986.000003 | 0.108753401 | 3393 | 2218 | 1175 | 0.206600499 | 0.067527248 | 19.42148764 | 4.691818187 | 0.111169123 | 5.2 | 3.45 | 1.75 | 0.201511335 | 0.06684751 | 0.02892562 | 4.618181823 | 0.077149283 | 5.1 | 4 | 1.1 | 0.200787402 | 0.078740157 | 0.018181818 | 3.645454549 | 0.087228341 | 4.05 | 3 | 1.05 | 0.201995012 | 0.074812968 | 0.017355372 | 5.299090914 | 0.126372635 | 6.45 | 4.07 | 2.38 | 0.110653628 | 0.139646595 | 0.039338843 | 1714.090911 | 0.233276762 | 2130 | 933 | 1197 | 0.225934765 | 0.098965792 | 39.57024801 | 3123.818185 | 0.159685132 | 4650 | 2740 | 1910 | 0.135323904 | 0.159478494 | 31.570248 | 366.0636367 | 0.192788627 | 566.7 | 290.8 | 275.9 | 0.14073559 | 0.14443589 | 4.560330588 | 16.07272729 | 0.216684332 | 21 | 10.5 | 10.5 | 0.237556561 | 0.118778281 | 0.347107439 | 417.8363641 | 0.168414315 | 608.8 | 326.4 | 282.4 | 0.132457247 | 0.142030373 | 4.667768604 | 4.313636368 | 0.165301536 | 6.25 | 3.39 | 2.86 | 0.131717597 | 0.14288725 | 0.047272727 | 1.544818183 | 0.316156932 | 1.914 | 0.722 | 1.192 | 0.225269229 | 0.084976167 | 0.039404959 | 1.730909093 | 0.374148693 | 2.9 | 1.14 | 1.76 | 0.304621849 | 0.119747899 | 0.058181818 | 0.936363637 | 0.223056007 | 1.25 | 0.71 | 0.54 | 0.242718447 | 0.137864078 | 0.01785124 | 7.059545462 | 0.311754763 | 8.908 | 2.7 | 6.208 | 0.229425021 | 0.069538343 | 0.205223141 | -21.48760335 | 0 | -49 | 49 | 0 | -0.809917357 | 0.026774128 | 14.69716889 | 0.055636364 | 1.318778918 | 2260.685899 | -0.089277929 | 7.348326189 | -7.547549728 | -22.42538147
31 | 0.192307692 | 0 | 0 | 0.038461538 | 0.192307692 | 0.192307692 | 0.192307692 | 0.192307692 | 0 | 0 | 0 | 0 | 0 |  | 23.57692303 | 0.227246053 | 28 | 13 | 15 | 0.228384992 | 0.106035889 | 0.554733726 | 3.8076923 | 0.103504553 | 4 | 3 | 1 | 0.04040404 | 0.151515152 | 0.00739645 | 9.038461522 | 0.266594981 | 13 | 5 | 8 | 0.276595745 | 0.021276596 | 0.059171597 | 50.50711528 | 0.233333922 | 58.9332 | 26.9815 | 31.9517 | 0.224390318 | 0.10273305 | 1.181645706 | 1.253346151 | 0.165807698 | 1.66 | 1.093 | 0.567 | 0.254702796 | 0.167704913 | 0.020968935 | 1.31407692 | 0.054132841 | 1.432 | 1.246 | 0.186 | 0.209565065 | 0.182345021 | 0.006878698 | 12.84615382 | 0.07691756 | 14 | 12 | 2 | 0.041916167 | 0.179640719 | 0.014792899 | 7.115384602 | 0.347168448 | 10 | 3 | 7 | 0.27027027 | 0.081081081 | 0.258875739 | 1.775769227 | 0.08651307 | 2.22 | 1.64 | 0.58 | 0.04808317 | 0.177604505 | 0.004289941 | 1.772307689 | 0.068612091 | 1.91 | 1.61 | 0.3 | 0.207248264 | 0.174696181 | 0.011094675 | 10.33684613 | 0.064017817 | 11.13 | 9.063 | 2.067 | 0.207063604 | 0.033721787 | 0.015288461 | 73.92307679 | 0.384579442 | 115 | 26 | 89 | 0.299167534 | 0.067637877 | 3.291420108 | 191.2692304 | 0.355065766 | 279 | 70 | 209 | 0.28051478 | 0.070380052 | 7.729289916 | 695.1653832 | 0.101435738 | 759.3 | 577.6 | 181.7 | 0.210049629 | 0.159784888 | 6.719674535 | 1663.807689 | 0.064532461 | 1817 | 1414 | 403 | 0.210014101 | 0.032686839 | 2.98076919 | 3053.769225 | 0.074090967 | 3393 | 2745 | 648 | 0.21367037 | 0.172863296 | 23.96449696 | 4.79423076 | 0.077059295 | 5.2 | 4.2 | 1 | 0.208584035 | 0.168471721 | 0.036982248 | 4.665384606 | 0.067505412 | 5.1 | 4.3 | 0.8 | 0.210222589 | 0.177246496 | 0.029585799 | 3.694230762 | 0.071157255 | 4.05 | 3.3 | 0.75 | 0.210827694 | 0.034357105 | 0.005547337 | 5.176153836 | 0.111944743 | 5.71 | 4.07 | 1.64 | 0.212141477 | 0.151211176 | 0.060650887 | 1691.84615 | 0.236524867 | 2163 | 933 | 1230 | 0.049172501 | 0.106051651 | 9.097633012 | 2997.307686 | 0.061395243 | 3650 | 2740 | 910 | 0.046836904 | 0.175798794 | 6.730769139 | 350.3730762 | 0.110104435 | 459.7 | 290.8 | 168.9 | 0.050462693 | 0.159610086 | 1.249260338 | 15.82692304 | 0.218020373 | 21 | 10.5 | 10.5 | 0.255164034 | 0.127582017 | 0.388313608 | 403.1807684 | 0.107355671 | 514.2 | 326.4 | 187.8 | 0.049052248 | 0.155685081 | 1.389053236 | 4.165769222 | 0.10561262 | 5.31 | 3.39 | 1.92 | 0.049025944 | 0.156495245 | 0.014201183 | 1.616115381 | 0.275827422 | 1.914 | 0.722 | 1.192 | 0.227754111 | 0.085913515 | 0.04408284 | 1.704230766 | 0.388518176 | 2.9 | 1.14 | 1.76 | 0.327239901 | 0.128639133 | 0.065088757 | 0.929230767 | 0.231136739 | 1.25 | 0.71 | 0.54 | 0.258692053 | 0.146937086 | 0.019970414 | 7.075769217 | 0.32005756 | 8.908 | 2.7 | 6.208 | 0.242104691 | 0.07338153 | 0.229585798 | -13.3136094 | 0 | -26 | 26 | 0 | -0.19230769 | 0.007111971 | 14.22159652 | 0.038210059 | 1.162883953 | 4853.18354 | -0.075242018 | 5.176973398 | -5.917726299 | -35.39552195
11.7 | 0.181818182 | 0 | 0 | 0.090909091 | 0.181818182 | 0.181818182 | 0.181818182 | 0.181818182 | 0 | 0 | 0 | 0 | 0 |  | 23.54545457 | 0.221326805 | 28 | 13 | 15 | 0.216216216 | 0.1003861 | 0.49586777 | 3.818181822 | 0.101015254 | 4 | 3 | 1 | 0.095238095 | 0.142857143 | 0.016528926 | 8.818181827 | 0.285326856 | 13 | 5 | 8 | 0.268041237 | 0.051546392 | 0.132231405 | 50.53080914 | 0.22678306 | 58.9332 | 26.9815 | 31.9517 | 0.21205137 | 0.097083885 | 1.056254548 | 1.260909092 | 0.162189182 | 1.66 | 1.093 | 0.567 | 0.239365537 | 0.157606345 | 0.018743802 | 1.315818183 | 0.05285407 | 1.432 | 1.246 | 0.186 | 0.197872046 | 0.172170789 | 0.00614876 | 12.90909092 | 0.077144022 | 14 | 12 | 2 | 0.098591549 | 0.169014085 | 0.033057851 | 7.000000007 | 0.349927106 | 10 | 3 | 7 | 0.25974026 | 0.077922078 | 0.231404959 | 1.800000002 | 0.100140193 | 2.22 | 1.64 | 0.58 | 0.112121212 | 0.165656566 | 0.009586777 | 1.764545456 | 0.069465858 | 1.91 | 1.61 | 0.3 | 0.19680577 | 0.165893869 | 0.009917355 | 10.26736365 | 0.068710745 | 11.13 | 9.063 | 2.067 | 0.197094058 | 0.080245438 | 0.034165289 | 72.45454553 | 0.390743466 | 115 | 26 | 89 | 0.288582183 | 0.065244668 | 2.942148766 | 187.818182 | 0.359816127 | 279 | 70 | 209 | 0.270087125 | 0.067763795 | 6.909090923 | 692.7181825 | 0.100065778 | 759.3 | 577.6 | 181.7 | 0.199293954 | 0.151603039 | 6.006611582 | 1650.18182 | 0.072002685 | 1817 | 1414 | 403 | 0.200198325 | 0.077897752 | 6.661157038 | 3041.454548 | 0.074271941 | 3393 | 2745 | 648 | 0.202833572 | 0.164096126 | 21.42148765 | 4.764545459 | 0.079732489 | 5.2 | 4.2 | 1 | 0.198435413 | 0.160274757 | 0.033057851 | 4.64545455 | 0.068297176 | 5.1 | 4.3 | 0.8 | 0.199608611 | 0.168297456 | 0.026446281 | 3.672727276 | 0.073739946 | 4.05 | 3.3 | 0.75 | 0.20049505 | 0.081683168 | 0.012396694 | 5.165454551 | 0.109414723 | 5.71 | 4.07 | 1.64 | 0.200985568 | 0.143259416 | 0.054214876 | 1717.545456 | 0.234951496 | 2163 | 933 | 1230 | 0.114486847 | 0.098766739 | 20.33057855 | 3032.909094 | 0.076609046 | 3650 | 2740 | 910 | 0.109405911 | 0.164258737 | 15.04132234 | 356.336364 | 0.126236651 | 459.7 | 290.8 | 168.9 | 0.117279384 | 0.148378702 | 2.791735543 | 15.91818183 | 0.212122774 | 21 | 10.5 | 10.5 | 0.239862935 | 0.119931468 | 0.347107439 | 409.236364 | 0.119882467 | 514.2 | 326.4 | 187.8 | 0.114226053 | 0.145015106 | 3.104132238 | 4.228181822 | 0.118377996 | 5.31 | 3.39 | 1.92 | 0.114168996 | 0.145775102 | 0.031735537 | 1.616272729 | 0.268173576 | 1.914 | 0.722 | 1.192 | 0.215310197 | 0.081219416 | 0.039404959 | 1.699090911 | 0.37912569 | 2.9 | 1.14 | 1.76 | 0.310326378 | 0.121990369 | 0.058181818 | 0.925454546 | 0.226300206 | 1.25 | 0.71 | 0.54 | 0.245579568 | 0.139489194 | 0.01785124 | 7.023090916 | 0.31509189 | 8.908 | 2.7 | 6.208 | 0.23061589 | 0.069899293 | 0.205223141 | -14.47933887 | 0 | -26 | 26 | 0 | -0.429752067 | 0.01420668 | 14.69716889 | 0.037785124 | 1.162789199 | 5261.103191 | -0.077249285 | 4.963477633 | -5.76192037 | -36.56109722
13 | 0.172413793 | 0 | 0 | 0.137931034 | 0.172413793 | 0.172413793 | 0.172413793 | 0.172413793 | 0 | 0 | 0 | 0 | 0 |  | 23.51724136 | 0.215846535 | 28 | 13 | 15 | 0.205278592 | 0.095307918 | 0.44589774 | 3.827586203 | 0.098688749 | 4 | 3 | 1 | 0.144144144 | 0.135135135 | 0.023781213 | 8.620689648 | 0.300665928 | 13 | 5 | 8 | 0.26 | 0.08 | 0.190249702 | 50.55205167 | 0.220754645 | 58.9332 | 26.9815 | 31.9517 | 0.200998698 | 0.092023619 | 0.949812722 | 1.267689654 | 0.158754778 | 1.66 | 1.093 | 0.567 | 0.225770476 | 0.148654898 | 0.016854935 | 1.317379309 | 0.051657808 | 1.432 | 1.246 | 0.186 | 0.18741493 | 0.16307193 | 0.005529132 | 12.96551723 | 0.077081791 | 14 | 12 | 2 | 0.14893617 | 0.159574468 | 0.047562425 | 6.896551718 | 0.351781182 | 10 | 3 | 7 | 0.25 | 0.075 | 0.208085612 | 1.821724136 | 0.109046048 | 2.22 | 1.64 | 0.58 | 0.168086314 | 0.15521484 | 0.013793103 | 1.757586205 | 0.069997497 | 1.91 | 1.61 | 0.3 | 0.187365117 | 0.157936041 | 0.008917955 | 10.20506896 | 0.072214507 | 11.13 | 9.063 | 2.067 | 0.188040426 | 0.122494906 | 0.049155767 | 71.13793097 | 0.395565424 | 115 | 26 | 89 | 0.27872031 | 0.063015027 | 2.645659925 | 184.7241378 | 0.363402758 | 279 | 70 | 209 | 0.260406944 | 0.065335076 | 6.212841847 | 690.5241373 | 0.098695287 | 759.3 | 577.6 | 181.7 | 0.189586122 | 0.144218285 | 5.40130796 | 1637.965516 | 0.077521779 | 1817 | 1414 | 403 | 0.191259131 | 0.119071177 | 9.583828736 | 3030.41379 | 0.074246427 | 3393 | 2745 | 648 | 0.193042944 | 0.156175326 | 19.26278238 | 4.73793103 | 0.081699791 | 5.2 | 4.2 | 1 | 0.18922853 | 0.152838428 | 0.029726516 | 4.627586202 | 0.068780809 | 5.1 | 4.3 | 0.8 | 0.190014903 | 0.160208644 | 0.023781213 | 3.653448272 | 0.075639926 | 4.05 | 3.3 | 0.75 | 0.191127891 | 0.124587069 | 0.01783591 | 5.155862064 | 0.107042531 | 5.71 | 4.07 | 1.64 | 0.190944355 | 0.136102194 | 0.048751486 | 1740.586205 | 0.232771833 | 2163 | 933 | 1230 | 0.171404798 | 0.092418329 | 29.25089168 | 3064.827583 | 0.086246798 | 3650 | 2740 | 910 | 0.164266426 | 0.154140414 | 21.6409036 | 361.6827582 | 0.136652668 | 459.7 | 290.8 | 168.9 | 0.175310807 | 0.138624056 | 4.016646833 | 15.99999998 | 0.206670809 | 21 | 10.5 | 10.5 | 0.226293104 | 0.113146552 | 0.312128418 | 414.6655168 | 0.128127486 | 514.2 | 326.4 | 187.8 | 0.171039392 | 0.13571387 | 4.466111753 | 4.284137926 | 0.126772427 | 5.31 | 3.39 | 1.92 | 0.170959433 | 0.136429491 | 0.045659928 | 1.616413791 | 0.261123449 | 1.914 | 0.722 | 1.192 | 0.204155645 | 0.07701169 | 0.035434007 | 1.694482757 | 0.370377638 | 2.9 | 1.14 | 1.76 | 0.295075295 | 0.115995116 | 0.052318668 | 0.922068965 | 0.221737081 | 1.25 | 0.71 | 0.54 | 0.233732236 | 0.13275991 | 0.016052319 | 6.975862062 | 0.310269337 | 8.908 | 2.7 | 6.208 | 0.220168067 | 0.066732575 | 0.184542211 | -15.33888225 | 0 | -26 | 26 | 0 | -0.618311531 | 0.018380248 | 14.87072251 | 0.037241379 | 1.16270436 | 5572.628867 | -0.078261042 | 4.771222031 | -5.623709583 | -37.72672645
7.5 | 0.166666667 | 0 | 0 | 0.166666667 | 0.166666667 | 0.166666667 | 0.166666667 | 0.166666667 | 0 | 0 | 0 | 0 | 0 |  | 23.50000005 | 0.212411051 | 28 | 13 | 15 | 0.19858156 | 0.092198582 | 0.416666668 | 3.833333341 | 0.097220347 | 4 | 3 | 1 | 0.173913043 | 0.130434783 | 0.027777778 | 8.500000017 | 0.309406546 | 13 | 5 | 8 | 0.254901961 | 0.098039216 | 0.222222223 | 50.56503343 | 0.216992901 | 58.9332 | 26.9815 | 31.9517 | 0.194248858 | 0.088933327 | 0.887547226 | 1.271833336 | 0.156564088 | 1.66 | 1.093 | 0.567 | 0.217533744 | 0.143231555 | 0.01575 | 1.318333336 | 0.050902189 | 1.432 | 1.246 | 0.186 | 0.181036662 | 0.157522124 | 0.005166667 | 13.00000003 | 0.076923077 | 14 | 12 | 2 | 0.179487179 | 0.153846154 | 0.055555556 | 6.833333347 | 0.352605665 | 10 | 3 | 7 | 0.243902439 | 0.073170732 | 0.194444445 | 1.835000004 | 0.113344075 | 2.22 | 1.64 | 0.58 | 0.201634877 | 0.148955495 | 0.016111111 | 1.753333337 | 0.070213632 | 1.91 | 1.61 | 0.3 | 0.181558935 | 0.153041825 | 0.008333333 | 10.16700002 | 0.074064256 | 11.13 | 9.063 | 2.067 | 0.182453034 | 0.148568899 | 0.057416667 | 70.33333347 | 0.398160682 | 115 | 26 | 89 | 0.272511848 | 0.061611374 | 2.472222232 | 182.8333337 | 0.365260395 | 279 | 70 | 209 | 0.254329991 | 0.063810392 | 5.805555579 | 689.1833347 | 0.097788061 | 759.3 | 577.6 | 181.7 | 0.183623129 | 0.139682233 | 5.047222242 | 1630.500003 | 0.080439956 | 1817 | 1414 | 403 | 0.185730349 | 0.144536441 | 11.19444449 | 3023.666673 | 0.074141684 | 3393 | 2745 | 648 | 0.187024584 | 0.151306361 | 18.00000007 | 4.721666676 | 0.082710258 | 5.2 | 4.2 | 1 | 0.183551006 | 0.148252736 | 0.027777778 | 4.616666676 | 0.068971022 | 5.1 | 4.3 | 0.8 | 0.184115523 | 0.155234657 | 0.022222222 | 3.641666674 | 0.076616334 | 4.05 | 3.3 | 0.75 | 0.185354691 | 0.151029748 | 0.020833333 | 5.15000001 | 0.105541319 | 5.71 | 4.07 | 1.64 | 0.184789644 | 0.13171521 | 0.045555556 | 1754.66667 | 0.231099176 | 2163 | 933 | 1230 | 0.205452128 | 0.088620821 | 34.1666668 | 3084.33334 | 0.090883144 | 3650 | 2740 | 910 | 0.19723333 | 0.148060089 | 25.27777788 | 364.9500007 | 0.141612242 | 459.7 | 290.8 | 168.9 | 0.209937434 | 0.13280358 | 4.691666685 | 16.05000003 | 0.2032576 | 21 | 10.5 | 10.5 | 0.218068536 | 0.109034268 | 0.291666668 | 417.9833342 | 0.132082142 | 514.2 | 326.4 | 187.8 | 0.205032099 | 0.13014873 | 5.216666688 | 4.318333342 | 0.130801077 | 5.31 | 3.39 | 1.92 | 0.204940178 | 0.130837514 | 0.053333334 | 1.616500003 | 0.256720976 | 1.914 | 0.722 | 1.192 | 0.197339932 | 0.074440664 | 0.033111111 | 1.69166667 | 0.364868703 | 2.9 | 1.14 | 1.76 | 0.285714286 | 0.112315271 | 0.048888889 | 0.920000002 | 0.218835781 | 1.25 | 0.71 | 0.54 | 0.226449275 | 0.128623188 | 0.015 | 6.947000014 | 0.307137703 | 8.908 | 2.7 | 6.208 | 0.213713353 | 0.064776162 | 0.172444445 | -15.77777784 | 0 | -26 | 26 | 0 | -0.722222225 | 0.020061729 | 14.89668824 | 0.036833333 | 1.162652566 | 5749.324443 | -0.078544695 | 4.653308418 | -5.540054012 | -38.5039123
15 | 0.210526316 | 0 | 0.052631579 | 0 | 0.210526316 | 0.210526316 | 0 | 0.210526316 | 0 | 0 | 0.105263158 | 0 | 0 |  | 24.73684213 | 0.322029553 | 42 | 13 | 29 | 0.178723404 | 0.110638298 | 0.642659281 | 3.894736846 | 0.141730925 | 5 | 3 | 2 | 0.135135135 | 0.162162162 | 0.04432133 | 8.631578956 | 0.323802879 | 13 | 4 | 9 | 0.317073171 | 0.024390244 | 0.099722992 | 53.35836847 | 0.348911282 | 95.94 | 26.9815 | 68.9585 | 0.18926642 | 0.10645595 | 1.528166208 | 1.337052633 | 0.180910104 | 1.764 | 1.093 | 0.671 | 0.069437884 | 0.172098882 | 0.007434903 | 1.34263158 | 0.056716663 | 1.462 | 1.246 | 0.216 | 0.057310858 | 0.195374363 | 0.002393352 | 13.05263159 | 0.076506718 | 14 | 12 | 2 | 0.225806452 | 0.193548387 | 0.088642659 | 6.526315796 | 0.376536049 | 10 | 3 | 7 | 0.322580645 | 0.096774194 | 0.310249308 | 1.790526318 | 0.07872233 | 2 | 1.64 | 0.36 | 0.235155791 | 0.192827748 | 0.015955679 | 1.784210528 | 0.099337789 | 2.16 | 1.54 | 0.62 | 0.127433628 | 0.045427729 | 0.003434903 | 9.995052642 | 0.087354876 | 11.13 | 8.17 | 2.96 | 0.234431772 | 0.043021284 | 0.032797784 | 67.36842112 | 0.50634403 | 115 | 20 | 95 | 0.359375 | 0.03125 | 2.105263162 | 200.7368423 | 0.417382698 | 329 | 70 | 259 | 0.172522286 | 0.073413739 | 5.7396122 | 680.7052638 | 0.097352545 | 759.3 | 577.6 | 181.7 | 0.234833841 | 0.178638254 | 8.053185612 | 1648.315791 | 0.080148249 | 1817 | 1310 | 507 | 0.232071013 | 0.04182898 | 5.617728543 | 2959.105266 | 0.087090837 | 3393 | 2621 | 772 | 0.24139587 | 0.093235864 | 17.10803328 | 4.685263163 | 0.085268325 | 5.2 | 3.8 | 1.4 | 0.233655358 | 0.042687037 | 0.015512465 | 4.584210531 | 0.061806057 | 5.1 | 4.3 | 0.8 | 0.234213548 | 0.197474168 | 0.035457064 | 3.613157898 | 0.076040106 | 4.05 | 3.15 | 0.9 | 0.235979607 | 0.045884924 | 0.009972299 | 5.270526321 | 0.155523078 | 6.98 | 4.07 | 2.91 | 0.139404833 | 0.162572399 | 0.064487535 | 1794.789475 | 0.30937147 | 2890 | 933 | 1957 | 0.169496496 | 0.109439606 | 43.36842114 | 3167.473687 | 0.193966277 | 4885 | 2740 | 2145 | 0.162340899 | 0.182114253 | 47.53462613 | 368.1947372 | 0.226073558 | 589.9 | 290.8 | 299.1 | 0.168646454 | 0.166273568 | 6.628254861 | 17.09473686 | 0.30579031 | 28 | 10.5 | 17.5 | 0.172413793 | 0.129310345 | 0.387811635 | 424.3210531 | 0.211609352 | 658.1 | 326.4 | 331.7 | 0.163257712 | 0.161942918 | 7.350692535 | 4.385789478 | 0.211937243 | 6.82 | 3.39 | 3.43 | 0.163686547 | 0.162726509 | 0.07601108 | 1.64026316 | 0.357840287 | 2.725 | 0.722 | 2.003 | 0.174875662 | 0.092668057 | 0.044387812 | 1.806842107 | 0.353899755 | 2.9 | 1.16 | 1.74 | 0.337896883 | 0.135158753 | 0.077119114 | 0.974210527 | 0.200796644 | 1.25 | 0.73 | 0.52 | 0.270124257 | 0.157752566 | 0.023047091 | 6.934473691 | 0.361460614 | 10.28 | 2.7 | 7.58 | 0.156047209 | 0.081970324 | 0.16797784 | -14.67036014 | 0 | -35 | 35 | 0 | -0.387811635 | 0.008594164 | 14.16764081 | 0.042626039 | 1.188394441 | 4404.292906 | -0.130778246 | 5.692561936 | -5.449409276 | -28.71285325
17 | 0.204081633 | 0 | 0.081632653 | 0 | 0.204081633 | 0.204081633 | 0 | 0.204081633 | 0 | 0 | 0.102040816 | 0 | 0 |  | 24.65306124 | 0.318713984 | 42 | 13 | 29 | 0.173841059 | 0.107615894 | 0.603915034 | 3.897959187 | 0.139506938 | 5 | 3 | 2 | 0.130890052 | 0.157068063 | 0.041649313 | 8.489795929 | 0.337481508 | 13 | 4 | 9 | 0.3125 | 0.038461538 | 0.149937526 | 53.19026534 | 0.345073591 | 95.94 | 26.9815 | 68.9585 | 0.184052398 | 0.10352324 | 1.436037066 | 1.35012245 | 0.184615332 | 1.764 | 1.093 | 0.671 | 0.106656992 | 0.165215551 | 0.011178676 | 1.346285716 | 0.0577468 | 1.462 | 1.246 | 0.216 | 0.088649042 | 0.188879457 | 0.003598501 | 13.02040818 | 0.076786512 | 14 | 12 | 2 | 0.219435737 | 0.188087774 | 0.083298626 | 6.448979599 | 0.381194498 | 10 | 3 | 7 | 0.316455696 | 0.094936709 | 0.29154519 | 1.792653063 | 0.077703404 | 2 | 1.64 | 0.36 | 0.227686703 | 0.186703097 | 0.014993753 | 1.776734696 | 0.101030756 | 2.16 | 1.54 | 0.62 | 0.124052377 | 0.0707558 | 0.005164515 | 9.939183684 | 0.092093588 | 11.13 | 8.17 | 2.96 | 0.228532709 | 0.067101967 | 0.049312786 | 66.65306132 | 0.507490793 | 115 | 20 | 95 | 0.352112676 | 0.030618493 | 1.978342354 | 198.1428573 | 0.42279223 | 329 | 70 | 259 | 0.169430425 | 0.072098053 | 5.393585998 | 680.0102048 | 0.096121094 | 759.3 | 577.6 | 181.7 | 0.227877733 | 0.173346739 | 7.567680159 | 1637.959185 | 0.087017724 | 1817 | 1310 | 507 | 0.226389235 | 0.065287814 | 8.446480641 | 2949.734697 | 0.087857763 | 3393 | 2621 | 772 | 0.23474958 | 0.090668825 | 16.07663471 | 4.65816327 | 0.090565709 | 5.2 | 3.8 | 1.4 | 0.227820373 | 0.066593647 | 0.023323615 | 4.575510209 | 0.061900269 | 5.1 | 4.3 | 0.8 | 0.227475468 | 0.191793042 | 0.03331945 | 3.598979596 | 0.078363314 | 4.05 | 3.15 | 0.9 | 0.229656932 | 0.071448823 | 0.014993753 | 5.256734698 | 0.154234112 | 6.98 | 4.07 | 2.91 | 0.135491885 | 0.158009162 | 0.06059975 | 1799.020409 | 0.304171076 | 2890 | 933 | 1957 | 0.163921408 | 0.105839913 | 40.7538525 | 3179.489798 | 0.19143755 | 4885 | 2740 | 2145 | 0.156776533 | 0.17587214 | 44.6688879 | 369.9489798 | 0.223132161 | 589.9 | 290.8 | 299.1 | 0.162708591 | 0.160419253 | 6.228654718 | 17.14693879 | 0.30064539 | 28 | 10.5 | 17.5 | 0.166626993 | 0.124970245 | 0.364431486 | 425.7163268 | 0.20847982 | 658.1 | 326.4 | 331.7 | 0.157741333 | 0.156470966 | 6.907538515 | 4.400000003 | 0.208786682 | 6.82 | 3.39 | 3.43 | 0.158163265 | 0.157235622 | 0.071428571 | 1.622224491 | 0.361692169 | 2.725 | 0.722 | 2.003 | 0.171407364 | 0.090830178 | 0.041711787 | 1.806938777 | 0.348422308 | 2.9 | 1.16 | 1.74 | 0.327535577 | 0.131014231 | 0.072469804 | 0.972244899 | 0.198425461 | 1.25 | 0.73 | 0.52 | 0.262384551 | 0.153232578 | 0.021657643 | 6.860163271 | 0.364867843 | 10.28 | 2.7 | 7.58 | 0.152908837 | 0.080321763 | 0.157850895 | -16.05997504 | 0 | -35 | 35 | 0 | -0.58309038 | 0.012142657 | 14.42282584 | 0.043598501 | 1.188166102 | 4325.083668 | -0.130701737 | 5.721057975 | -5.479568141 | -28.23649346
11.5 | 0.2 | 0 | 0.1 | 0 | 0.2 | 0.2 | 0 | 0.2 | 0 | 0 | 0.1 | 0 | 0 |  | 24.6 | 0.316551583 | 42 | 13 | 29 | 0.170731707 | 0.105691057 | 0.58 | 3.9 | 0.138081149 | 5 | 3 | 2 | 0.128205128 | 0.153846154 | 0.04 | 8.4 | 0.345853311 | 13 | 4 | 9 | 0.30952381 | 0.047619048 | 0.18 | 53.0838 | 0.342578347 | 95.94 | 26.9815 | 68.9585 | 0.180733105 | 0.101656249 | 1.37917 | 1.3584 | 0.186587261 | 1.764 | 1.093 | 0.671 | 0.129858657 | 0.160924617 | 0.01342 | 1.3486 | 0.058318879 | 1.462 | 1.246 | 0.216 | 0.10840872 | 0.184784221 | 0.00432 | 13 | 0.076923077 | 14 | 12 | 2 | 0.215384615 | 0.184615385 | 0.08 | 6.4 | 0.384006429 | 10 | 3 | 7 | 0.3125 | 0.09375 | 0.28 | 1.794 | 0.077044158 | 2 | 1.64 | 0.36 | 0.22296544 | 0.182831661 | 0.0144 | 1.772 | 0.102011874 | 2.16 | 1.54 | 0.62 | 0.121896163 | 0.086907449 | 0.0062 | 9.9038 | 0.094850191 | 11.13 | 8.17 | 2.96 | 0.224762212 | 0.082493588 | 0.0592 | 66.2 | 0.508092074 | 115 | 20 | 95 | 0.347432024 | 0.03021148 | 1.9 | 196.5 | 0.426080646 | 329 | 70 | 259 | 0.167430025 | 0.071246819 | 5.18 | 679.57 | 0.095324573 | 759.3 | 577.6 | 181.7 | 0.223464838 | 0.169989847 | 7.268 | 1631.4 | 0.090953415 | 1817 | 1310 | 507 | 0.222753463 | 0.08029913 | 10.14 | 2943.8 | 0.088285255 | 3393 | 2621 | 772 | 0.230518378 | 0.089034581 | 15.44 | 4.641 | 0.09363663 | 5.2 | 3.8 | 1.4 | 0.224089636 | 0.081878905 | 0.028 | 4.57 | 0.061929854 | 5.1 | 4.3 | 0.8 | 0.223194748 | 0.188183807 | 0.032 | 3.59 | 0.079716368 | 4.05 | 3.15 | 0.9 | 0.225626741 | 0.087743733 | 0.018 | 5.248 | 0.153381234 | 6.98 | 4.07 | 2.91 | 0.133003049 | 0.155106707 | 0.0582 | 1801.7 | 0.300846356 | 2890 | 933 | 1957 | 0.160404063 | 0.103568852 | 39.14 | 3187.1 | 0.18979841 | 4885 | 2740 | 2145 | 0.153274136 | 0.171943146 | 42.9 | 371.06 | 0.221223292 | 589.9 | 290.8 | 299.1 | 0.158976985 | 0.15674015 | 5.982 | 17.18 | 0.297356287 | 28 | 10.5 | 17.5 | 0.16298021 | 0.122235157 | 0.35 | 426.6 | 0.206466775 | 658.1 | 326.4 | 331.7 | 0.154266292 | 0.15302391 | 6.634 | 4.409 | 0.206760699 | 6.82 | 3.39 | 3.43 | 0.154683602 | 0.153776367 | 0.0686 | 1.6108 | 0.363998139 | 2.725 | 0.722 | 2.003 | 0.169170598 | 0.089644897 | 0.04006 | 1.807 | 0.344908883 | 2.9 | 1.16 | 1.74 | 0.32097399 | 0.128389596 | 0.0696 | 0.971 | 0.19688767 | 1.25 | 0.73 | 0.52 | 0.257466529 | 0.150360453 | 0.0208 | 6.8131 | 0.366896162 | 10.28 | 2.7 | 7.58 | 0.150885794 | 0.079259074 | 0.1516 | -16.88 | 0 | -35 | 35 | 0 | -0.7 | 0.014 | 14.53343194 | 0.04414 | 1.18802183 | 4273.166854 | -0.130482335 | 5.72982983 | -5.49320392 | -27.99255042
2.1 | 0.196078431 | 0 | 0.117647059 | 0 | 0.196078431 | 0.196078431 | 0 | 0.196078431 | 0 | 0 | 0.098039216 | 0 | 0 |  | 24.54901959 | 0.314426751 | 42 | 13 | 29 | 0.16773163 | 0.103833866 | 0.557477894 | 3.901960781 | 0.136698196 | 5 | 3 | 2 | 0.125628141 | 0.150753769 | 0.038446751 | 8.313725479 | 0.35369496 | 13 | 4 | 9 | 0.306603773 | 0.056603774 | 0.207612457 | 52.98150977 | 0.340132087 | 95.94 | 26.9815 | 68.9585 | 0.177531415 | 0.099855406 | 1.32561515 | 1.36635294 | 0.188228396 | 1.764 | 1.093 | 0.671 | 0.151885656 | 0.156850927 | 0.015478662 | 1.350823528 | 0.0588125 | 1.462 | 1.246 | 0.216 | 0.127329734 | 0.1808628 | 0.004982699 | 12.98039214 | 0.077024464 | 14 | 12 | 2 | 0.211480362 | 0.181268882 | 0.076893502 | 6.352941169 | 0.386604106 | 10 | 3 | 7 | 0.308641975 | 0.092592593 | 0.269127258 | 1.795294116 | 0.076400313 | 2 | 1.64 | 0.36 | 0.218435998 | 0.179117518 | 0.01384083 | 1.767450979 | 0.102889142 | 2.16 | 1.54 | 0.62 | 0.119813624 | 0.102507211 | 0.007151096 | 9.86980391 | 0.09733568 | 11.13 | 8.17 | 2.96 | 0.221114113 | 0.097385569 | 0.06828143 | 65.76470579 | 0.508574209 | 115 | 20 | 95 | 0.34287418 | 0.029815146 | 1.826220687 | 194.9215685 | 0.429136288 | 329 | 70 | 259 | 0.165476311 | 0.070415451 | 4.978854293 | 679.1470581 | 0.094546774 | 759.3 | 577.6 | 181.7 | 0.219219609 | 0.166760498 | 6.985774675 | 1625.098037 | 0.094473515 | 1817 | 1310 | 507 | 0.219232625 | 0.094835908 | 11.69550173 | 2938.098036 | 0.0886536 | 3393 | 2621 | 772 | 0.226437004 | 0.087458207 | 14.840446 | 4.624509799 | 0.096400563 | 5.2 | 3.8 | 1.4 | 0.220479118 | 0.096671614 | 0.032295271 | 4.564705878 | 0.061936159 | 5.1 | 4.3 | 0.8 | 0.219072165 | 0.184707904 | 0.030757401 | 3.581372545 | 0.080933978 | 4.05 | 3.15 | 0.9 | 0.22173556 | 0.103476595 | 0.020761246 | 5.239607839 | 0.152534338 | 6.98 | 4.07 | 2.91 | 0.130603997 | 0.152308959 | 0.055940023 | 1804.274509 | 0.297628304 | 2890 | 933 | 1957 | 0.157034494 | 0.101393206 | 37.62014615 | 3194.411763 | 0.188195542 | 4885 | 2740 | 2145 | 0.149924808 | 0.168185864 | 41.23414077 | 372.1274507 | 0.219355172 | 589.9 | 290.8 | 299.1 | 0.155412704 | 0.153226019 | 5.749711657 | 17.21176469 | 0.294172821 | 28 | 10.5 | 17.5 | 0.159489634 | 0.119617225 | 0.336409074 | 427.4490193 | 0.20450936 | 658.1 | 326.4 | 331.7 | 0.15094106 | 0.149725457 | 6.376393703 | 4.417647056 | 0.204791127 | 6.82 | 3.39 | 3.43 | 0.151353751 | 0.150466045 | 0.065936178 | 1.599823528 | 0.366113347 | 2.725 | 0.722 | 2.003 | 0.166991458 | 0.088490152 | 0.038504421 | 1.807058822 | 0.341499643 | 2.9 | 1.16 | 1.74 | 0.314670139 | 0.125868055 | 0.066897347 | 0.969803921 | 0.195383001 | 1.25 | 0.73 | 0.52 | 0.252729478 | 0.147594015 | 0.019992311 | 6.767882347 | 0.36874738 | 10.28 | 2.7 | 7.58 | 0.148915582 | 0.078224138 | 0.145713187 | -17.62399074 | 0 | -35 | 35 | 0 | -0.807381776 | 0.015520603 | 14.61013631 | 0.044605921 | 1.187883465 | 4223.913209 | -0.130151553 | 5.731912375 | -5.502553618 | -27.79624835
1.5 | 0.19047619 | 0 | 0.142857143 | 0 | 0.19047619 | 0.19047619 | 0 | 0.19047619 | 0 | 0 | 0.095238095 | 0 | 0 |  | 24.47619043 | 0.311308365 | 42 | 13 | 29 | 0.163424124 | 0.101167315 | 0.526077095 | 3.904761897 | 0.134699525 | 5 | 3 | 2 | 0.121951219 | 0.146341463 | 0.036281179 | 8.190476172 | 0.364567801 | 13 | 4 | 9 | 0.302325581 | 0.069767442 | 0.244897959 | 52.83538084 | 0.336551631 | 95.94 | 26.9815 | 68.9585 | 0.172936065 | 0.097270678 | 1.25094784 | 1.377714283 | 0.190169677 | 1.764 | 1.093 | 0.671 | 0.182911655 | 0.151112954 | 0.018258503 | 1.353999997 | 0.059426105 | 1.462 | 1.246 | 0.216 | 0.154251952 | 0.175283112 | 0.005877551 | 12.95238093 | 0.077118298 | 14 | 12 | 2 | 0.205882353 | 0.176470588 | 0.072562358 | 6.285714272 | 0.390133127 | 10 | 3 | 7 | 0.303030303 | 0.090909091 | 0.253968253 | 1.797142854 | 0.075462285 | 2 | 1.64 | 0.36 | 0.211976682 | 0.17382088 | 0.013061224 | 1.760952377 | 0.104032688 | 2.16 | 1.54 | 0.62 | 0.116819903 | 0.124932396 | 0.008435374 | 9.821238075 | 0.100628952 | 11.13 | 8.17 | 2.96 | 0.215858732 | 0.118838669 | 0.080544218 | 65.142857 | 0.509093214 | 115 | 20 | 95 | 0.33625731 | 0.029239766 | 1.723356 | 192.6666662 | 0.433319095 | 329 | 70 | 259 | 0.162629758 | 0.069204152 | 4.698412675 | 678.5428558 | 0.0934137 | 759.3 | 577.6 | 181.7 | 0.213145817 | 0.16214016 | 6.592290216 | 1616.095235 | 0.099107124 | 1817 | 1310 | 507 | 0.214155224 | 0.115799399 | 13.79591835 | 2929.952375 | 0.089107837 | 3393 | 2621 | 772 | 0.220578914 | 0.085195599 | 14.00453508 | 4.600952371 | 0.100057804 | 5.2 | 3.8 | 1.4 | 0.21527634 | 0.117987995 | 0.038095238 | 4.557142848 | 0.061907265 | 5.1 | 4.3 | 0.8 | 0.213166144 | 0.179728318 | 0.029024943 | 3.569047612 | 0.082538694 | 4.05 | 3.15 | 0.9 | 0.216144096 | 0.126084056 | 0.024489796 | 5.227619037 | 0.151276471 | 6.98 | 4.07 | 2.91 | 0.127163418 | 0.148296593 | 0.052789115 | 1807.952377 | 0.292989125 | 2890 | 933 | 1957 | 0.152237469 | 0.098295888 | 35.50113361 | 3204.857137 | 0.185857186 | 4885 | 2740 | 2145 | 0.145166563 | 0.162848058 | 38.91156443 | 373.6523802 | 0.216627518 | 589.9 | 290.8 | 299.1 | 0.150356201 | 0.148240662 | 5.425850313 | 17.25714282 | 0.289583688 | 28 | 10.5 | 17.5 | 0.154525386 | 0.11589404 | 0.317460316 | 428.6619039 | 0.20167229 | 658.1 | 326.4 | 331.7 | 0.146213577 | 0.145036048 | 6.01723353 | 4.429999991 | 0.20193715 | 6.82 | 3.39 | 3.43 | 0.14661937 | 0.145759432 | 0.062222222 | 1.584142854 | 0.368959563 | 2.725 | 0.722 | 2.003 | 0.163826014 | 0.086812757 | 0.036335601 | 1.807142854 | 0.336570181 | 2.9 | 1.16 | 1.74 | 0.305665349 | 0.12226614 | 0.063129251 | 0.968095236 | 0.193185803 | 1.25 | 0.73 | 0.52 | 0.245941958 | 0.143630103 | 0.018866213 | 6.7032857 | 0.371221015 | 10.28 | 2.7 | 7.58 | 0.146054884 | 0.076721437 | 0.137505668 | -18.61224484 | 0 | -35 | 35 | 0 | -0.952380951 | 0.017276752 | 14.67703286 | 0.045179138 | 1.187686223 | 4156.078416 | -0.129482455 | 5.724714779 | -5.509882547 | -27.57536065
29.9 | 0.192012289 | 0 | 0 | 0 | 0.192012289 | 0.192012289 | 0.231950845 | 0.192012289 | 0 | 0 | 0 | 0 | 0 |  | 23.73579111 | 0.227237094 | 28 | 13 | 15 | 0.226507895 | 0.10516438 | 0.553030787 | 3.807987715 | 0.103435913 | 4 | 3 | 1 | 0.201694232 | 0.151270674 | 0.036868719 | 9.192012298 | 0.246823226 | 13 | 6 | 7 | 0.271557487 | 0.125334225 | 0.258081034 | 50.82695965 | 0.23395362 | 58.9332 | 26.9815 | 31.9517 | 0.268943994 | 0.101929756 | 1.423046049 | 1.242216591 | 0.167128979 | 1.66 | 1.093 | 0.567 | 0.256590036 | 0.168947536 | 0.020904564 | 1.310371737 | 0.054783919 | 1.432 | 1.246 | 0.186 | 0.209834805 | 0.182579726 | 0.006857582 | 12.76804917 | 0.076184505 | 14 | 12 | 2 | 0.21053898 | 0.180461983 | 0.073737438 | 7.271889408 | 0.337914548 | 10 | 3 | 7 | 0.264047317 | 0.079214195 | 0.258081034 | 1.756482337 | 0.071423946 | 2 | 1.64 | 0.36 | 0.218632758 | 0.179278862 | 0.013272739 | 1.782073734 | 0.067230529 | 1.91 | 1.61 | 0.3 | 0.205795902 | 0.173471939 | 0.011060616 | 10.406659 | 0.059311005 | 11.13 | 9.539 | 1.591 | 0.205358586 | 0.176003194 | 0.058658132 | 75.03993863 | 0.371721312 | 115 | 26 | 89 | 0.294262144 | 0.066528833 | 3.281316002 | 194.4070662 | 0.343295245 | 279 | 70 | 209 | 0.275563176 | 0.069137714 | 7.705562298 | 699.4138256 | 0.101392903 | 759.3 | 577.6 | 181.7 | 0.20845303 | 0.158570354 | 6.699046265 | 1672.68971 | 0.056866563 | 1817 | 1561 | 256 | 0.208578033 | 0.179191144 | 9.438392097 | 3069.557607 | 0.072974284 | 3393 | 2745 | 648 | 0.212244818 | 0.171709999 | 23.89092999 | 4.827342555 | 0.073980024 | 5.2 | 4.2 | 1 | 0.206835105 | 0.167059123 | 0.036868719 | 4.692780343 | 0.066582146 | 5.1 | 4.3 | 0.8 | 0.208674304 | 0.17594108 | 0.029494975 | 3.717588329 | 0.068141584 | 4.05 | 3.35 | 0.7 | 0.209181249 | 0.173026465 | 0.025808103 | 5.199815673 | 0.112090635 | 5.71 | 4.07 | 1.64 | 0.210851738 | 0.150291869 | 0.060464699 | 1676.794164 | 0.232024229 | 2130 | 933 | 1197 | 0.243909589 | 0.106839271 | 44.1318568 | 2978.061447 | 0.044962003 | 3143 | 2740 | 403 | 0.244797335 | 0.176663135 | 17.94857731 | 347.4537638 | 0.093676571 | 382.4 | 290.8 | 91.6 | 0.255280018 | 0.160703896 | 4.079627002 | 15.78156684 | 0.217552473 | 21 | 10.5 | 10.5 | 0.255504293 | 0.127752146 | 0.387121551 | 399.7768053 | 0.09373366 | 429.7 | 326.4 | 103.3 | 0.206384361 | 0.156769503 | 3.808538686 | 4.130783414 | 0.091791552 | 4.44 | 3.39 | 1.05 | 0.206385685 | 0.157578259 | 0.038712155 | 1.627901691 | 0.275957724 | 1.914 | 0.722 | 1.192 | 0.272715435 | 0.08516047 | 0.053088596 | 1.685314902 | 0.397928677 | 2.9 | 1.14 | 1.76 | 0.330404506 | 0.156898846 | 0.078385846 | 0.923133642 | 0.236731875 | 1.25 | 0.71 | 0.54 | 0.260000666 | 0.178397897 | 0.024050203 | 7.185714293 | 0.31752134 | 8.908 | 2.7 | 6.208 | 0.238034161 | 0.072147759 | 0.228881008 | -12.09176007 | 0 | -22 | 22 | 0 | -0.811111821 | 0.036124822 | 13.3553191 | 0.037817278 | 1.163086019 | 4449.877679 | -0.070623084 | 5.325190504 | -6.011930311 | -34.69902126
30.73 | 0.18399264 | 0 | 0 | 0 | 0.18399264 | 0.18399264 | 0.264029439 | 0.18399264 | 0 | 0 | 0 | 0 | 0 |  | 23.87212509 | 0.222855931 | 28 | 13 | 15 | 0.215807931 | 0.100196539 | 0.507799374 | 3.816007356 | 0.101540211 | 4 | 3 | 1 | 0.192864031 | 0.144648023 | 0.033853292 | 9.183992631 | 0.241860951 | 13 | 6 | 7 | 0.260442753 | 0.120204347 | 0.236973041 | 51.16552746 | 0.229697637 | 58.9332 | 26.9815 | 31.9517 | 0.304112955 | 0.097026214 | 1.552196764 | 1.236610854 | 0.165771371 | 1.66 | 1.093 | 0.567 | 0.24698779 | 0.162625093 | 0.019194816 | 1.307933761 | 0.054464394 | 1.432 | 1.246 | 0.186 | 0.201445569 | 0.175280153 | 0.006296712 | 12.73597055 | 0.075731537 | 14 | 12 | 2 | 0.202253684 | 0.1733603 | 0.067706583 | 7.344066231 | 0.330897228 | 10 | 3 | 7 | 0.250532381 | 0.075159714 | 0.236973041 | 1.7549586 | 0.070100654 | 2 | 1.64 | 0.36 | 0.209683169 | 0.171940198 | 0.012187185 | 1.786163752 | 0.066570614 | 1.91 | 1.61 | 0.3 | 0.196749006 | 0.165846021 | 0.010155987 | 10.42559337 | 0.058602994 | 11.13 | 9.539 | 1.591 | 0.196424128 | 0.16834589 | 0.053860587 | 75.08003672 | 0.363690463 | 115 | 26 | 89 | 0.281821301 | 0.06371612 | 3.01294295 | 195.0165592 | 0.335333732 | 279 | 70 | 209 | 0.263228655 | 0.066043032 | 7.075337939 | 701.8774602 | 0.100323345 | 759.3 | 577.6 | 181.7 | 0.199045588 | 0.151414107 | 6.151143079 | 1671.574975 | 0.055794975 | 1817 | 1561 | 256 | 0.19999978 | 0.171821495 | 8.666442643 | 3076.342223 | 0.072055102 | 3393 | 2745 | 648 | 0.202931593 | 0.164175427 | 21.93693294 | 4.838730446 | 0.073122338 | 5.2 | 4.2 | 1 | 0.197729908 | 0.159704926 | 0.033853292 | 4.705611771 | 0.066298436 | 5.1 | 4.3 | 0.8 | 0.19941349 | 0.168132942 | 0.027082633 | 3.725206988 | 0.067283913 | 4.05 | 3.35 | 0.7 | 0.200034574 | 0.165460697 | 0.023697304 | 5.215694567 | 0.110358496 | 5.71 | 4.07 | 1.64 | 0.201430118 | 0.143576284 | 0.055519398 | 1680.603494 | 0.22687226 | 2130 | 933 | 1197 | 0.233192615 | 0.102144934 | 40.52239001 | 2984.950319 | 0.045281516 | 3143 | 2740 | 403 | 0.278009494 | 0.168893878 | 19.57752783 | 348.9133391 | 0.093488305 | 382.4 | 290.8 | 91.6 | 0.28936944 | 0.153347705 | 4.449879774 | 15.80321986 | 0.212770283 | 21 | 10.5 | 10.5 | 0.244497354 | 0.122248677 | 0.355459562 | 400.8177549 | 0.092358597 | 429.7 | 326.4 | 103.3 | 0.197250836 | 0.14983168 | 3.49704502 | 4.141609932 | 0.090489783 | 4.44 | 3.39 | 1.05 | 0.197248735 | 0.150602075 | 0.035545956 | 1.639850964 | 0.27042681 | 1.914 | 0.722 | 1.192 | 0.30816968 | 0.081009 | 0.057906732 | 1.662539096 | 0.400281398 | 2.9 | 1.14 | 1.76 | 0.32094202 | 0.181044501 | 0.085499873 | 0.91423183 | 0.238594478 | 1.25 | 0.71 | 0.54 | 0.251567264 | 0.205047446 | 0.026232916 | 7.257313701 | 0.31136024 | 8.908 | 2.7 | 6.208 | 0.225842027 | 0.068452343 | 0.210161234 | -11.84052727 | 0 | -22 | 22 | 0 | -0.744772415 | 0.036180652 | 13.28162637 | 0.037152633 | 1.163219305 | 4477.400076 | -0.068086705 | 5.310729386 | -5.986403027 | -34.83402923
35.72 | 0.175994368 | 0 | 0 | 0 | 0.175994368 | 0.175994368 | 0.296022527 | 0.175994368 | 0 | 0 | 0 | 0 | 0 |  | 24.00809572 | 0.21834611 | 28 | 13 | 15 | 0.205257525 | 0.095298137 | 0.464610264 | 3.824005628 | 0.099585464 | 4 | 3 | 1 | 0.184094256 | 0.138070692 | 0.030974018 | 9.175994359 | 0.236787113 | 13 | 6 | 7 | 0.249338295 | 0.115079213 | 0.216818123 | 51.50319291 | 0.225285794 | 58.9332 | 26.9815 | 31.9517 | 0.338727636 | 0.092199954 | 1.664629174 | 1.231020062 | 0.164252015 | 1.66 | 1.093 | 0.567 | 0.237324037 | 0.156262152 | 0.017562268 | 1.305502287 | 0.054077056 | 1.432 | 1.246 | 0.186 | 0.193047486 | 0.167972883 | 0.005761167 | 12.70397746 | 0.075187551 | 14 | 12 | 2 | 0.193948798 | 0.166241826 | 0.061948035 | 7.416050679 | 0.323702152 | 10 | 3 | 7 | 0.237315487 | 0.071194646 | 0.216818123 | 1.753438928 | 0.068739813 | 2 | 1.64 | 0.36 | 0.200741942 | 0.164608393 | 0.011150646 | 1.79024287 | 0.06583269 | 1.91 | 1.61 | 0.3 | 0.187767396 | 0.158275135 | 0.009292205 | 10.44447729 | 0.057836682 | 11.13 | 9.539 | 1.591 | 0.187545749 | 0.160736649 | 0.049279662 | 75.12002808 | 0.355517122 | 115 | 26 | 89 | 0.269426847 | 0.060913896 | 2.756687564 | 195.6244278 | 0.327269835 | 279 | 70 | 209 | 0.251003564 | 0.062975805 | 6.473569672 | 704.3345294 | 0.099136171 | 759.3 | 577.6 | 181.7 | 0.18972877 | 0.144326797 | 5.627978992 | 1670.463216 | 0.054694271 | 1817 | 1561 | 256 | 0.191432989 | 0.164461693 | 7.929348497 | 3083.108761 | 0.071066548 | 3393 | 2745 | 648 | 0.193684017 | 0.156693966 | 20.07116338 | 4.850087992 | 0.072188515 | 5.2 | 4.2 | 1 | 0.188691569 | 0.152404729 | 0.030974018 | 4.718409006 | 0.065905193 | 5.1 | 4.3 | 0.8 | 0.190227527 | 0.160387915 | 0.024779214 | 3.732805347 | 0.066361817 | 4.05 | 3.35 | 0.7 | 0.190949467 | 0.157945855 | 0.021681812 | 5.231531146 | 0.108539311 | 5.71 | 4.07 | 1.64 | 0.192090578 | 0.136919204 | 0.050797389 | 1684.402673 | 0.221638545 | 2130 | 933 | 1197 | 0.222552487 | 0.097484258 | 37.07589903 | 2991.820835 | 0.045478852 | 3143 | 2740 | 403 | 0.310980789 | 0.161180965 | 20.99561391 | 350.3690246 | 0.093116224 | 382.4 | 290.8 | 91.6 | 0.323085108 | 0.146072166 | 4.772204056 | 15.82481519 | 0.207908868 | 21 | 10.5 | 10.5 | 0.233549756 | 0.116774878 | 0.325227184 | 401.8559306 | 0.090906861 | 429.7 | 326.4 | 103.3 | 0.188188787 | 0.14294815 | 3.199616015 | 4.152407599 | 0.08910977 | 4.44 | 3.39 | 1.05 | 0.188183596 | 0.143680719 | 0.032522718 | 1.65176839 | 0.264747622 | 1.914 | 0.722 | 1.192 | 0.343018501 | 0.076928421 | 0.062101171 | 1.639824004 | 0.402191083 | 2.9 | 1.14 | 1.76 | 0.311242954 | 0.205793841 | 0.091693004 | 0.905353748 | 0.240087043 | 1.25 | 0.71 | 0.54 | 0.242991163 | 0.232147925 | 0.028133081 | 7.328722274 | 0.304994588 | 8.908 | 2.7 | 6.208 | 0.213919667 | 0.064838696 | 0.192286701 | -11.56792829 | 0 | -22 | 22 | 0 | -0.681428386 | 0.035501259 | 13.16419168 | 0.036410329 | 1.163352497 | 4501.612603 | -0.065526447 | 5.289396562 | -5.956368536 | -35.02591891
39.51 | 0.168010753 | 0 | 0 | 0 | 0.168010753 | 0.168010753 | 0.327956989 | 0.168010753 | 0 | 0 | 0 | 0 | 0 |  | 24.14381723 | 0.213698624 | 28 | 13 | 15 | 0.194844959 | 0.090463731 | 0.423414197 | 3.831989251 | 0.097567036 | 4 | 3 | 1 | 0.175377061 | 0.131532796 | 0.028227613 | 9.168010762 | 0.231590031 | 13 | 6 | 7 | 0.238234863 | 0.109954552 | 0.197593292 | 51.8402397 | 0.22071011 | 58.9332 | 26.9815 | 31.9517 | 0.372829195 | 0.087445239 | 1.760548277 | 1.225439517 | 0.162562047 | 1.66 | 1.093 | 0.567 | 0.227590057 | 0.149852971 | 0.016005057 | 1.30307527 | 0.053619814 | 1.432 | 1.246 | 0.186 | 0.184633539 | 0.160651808 | 0.005250336 | 12.67204302 | 0.074549357 | 14 | 12 | 2 | 0.18561731 | 0.159100552 | 0.056455226 | 7.487903232 | 0.316317972 | 10 | 3 | 7 | 0.224376234 | 0.06731287 | 0.197593292 | 1.751922045 | 0.067337999 | 2 | 1.64 | 0.36 | 0.191801631 | 0.157277338 | 0.010161941 | 1.794314518 | 0.065014999 | 1.91 | 1.61 | 0.3 | 0.17884297 | 0.150752452 | 0.008468284 | 10.46332662 | 0.057009992 | 11.13 | 9.539 | 1.591 | 0.178715599 | 0.153168742 | 0.044910132 | 75.15994631 | 0.347183958 | 115 | 26 | 89 | 0.25706826 | 0.05811978 | 2.512257568 | 196.231183 | 0.31908745 | 279 | 70 | 209 | 0.238876408 | 0.059933149 | 5.899571143 | 706.7870974 | 0.0978292 | 759.3 | 577.6 | 181.7 | 0.180493624 | 0.137301616 | 5.128957305 | 1669.353496 | 0.053561736 | 1817 | 1561 | 256 | 0.182870518 | 0.157105602 | 7.22626896 | 3089.862906 | 0.070006071 | 3393 | 2745 | 648 | 0.184493779 | 0.149258893 | 18.2914933 | 4.861424736 | 0.071176221 | 5.2 | 4.2 | 1 | 0.179711908 | 0.145151926 | 0.028227613 | 4.7311828 | 0.065402639 | 5.1 | 4.3 | 0.8 | 0.181107955 | 0.152698864 | 0.02258209 | 3.740389789 | 0.065372869 | 4.05 | 3.35 | 0.7 | 0.181917818 | 0.150475232 | 0.019759329 | 5.247338715 | 0.106628771 | 5.71 | 4.07 | 1.64 | 0.182824371 | 0.130314394 | 0.046293286 | 1688.194894 | 0.216312264 | 2130 | 933 | 1197 | 0.211979615 | 0.092853043 | 33.78845291 | 2998.678766 | 0.045558185 | 3143 | 2740 | 403 | 0.343740993 | 0.153517432 | 22.20542117 | 351.8220433 | 0.092563635 | 382.4 | 290.8 | 91.6 | 0.356460759 | 0.138869999 | 5.047187542 | 15.84637098 | 0.202958093 | 21 | 10.5 | 10.5 | 0.222651976 | 0.111325988 | 0.296389938 | 402.8922047 | 0.089374867 | 429.7 | 326.4 | 103.3 | 0.179189917 | 0.136112611 | 2.915912436 | 4.163185488 | 0.087648104 | 4.44 | 3.39 | 1.05 | 0.179181962 | 0.136807849 | 0.029638994 | 1.66366398 | 0.258909685 | 1.914 | 0.722 | 1.192 | 0.377305564 | 0.07291362 | 0.065679558 | 1.61715054 | 0.403630064 | 2.9 | 1.14 | 1.76 | 0.301289937 | 0.231191196 | 0.096976529 | 0.896491937 | 0.241198185 | 1.25 | 0.71 | 0.54 | 0.234261383 | 0.259734028 | 0.029754162 | 7.400000006 | 0.298415747 | 8.908 | 2.7 | 6.208 | 0.20224862 | 0.061301221 | 0.175237022 | -11.27388285 | 0 | -22 | 22 | 0 | -0.621007489 | 0.034217699 | 13.0061871 | 0.035590278 | 1.163485704 | 4523.758201 | -0.06293969 | 5.260939811 | -5.921693121 | -35.27857686
8 | 0 | 0 | 0.2 | 0 | 0 | 0 | 0 | 0 | 0.2 | 0.2 | 0.2 | 0 | 0.2 |  | 43.6 | 0.37731972 | 73 | 22 | 51 | 0.334862385 | 0.100917431 | 2.04 | 5 | 0.126491106 | 6 | 4 | 2 | 0.24 | 0.16 | 0.08 | 4.8 | 0.155902391 | 6 | 4 | 2 | 0.25 | 0.166666667 | 0.08 | 101.776528 | 0.425987475 | 180.948 | 47.867 | 133.081 | 0.355579039 | 0.094062945 | 5.32324 | 1.8516 | 0.137772981 | 2.328 | 1.558 | 0.77 | 0.251458198 | 0.168286887 | 0.0308 | 1.4798 | 0.044744553 | 1.602 | 1.4 | 0.202 | 0.216515745 | 0.189214759 | 0.00808 | 13.2 | 0.074226962 | 14 | 12 | 2 | 0.212121212 | 0.181818182 | 0.08 | 4.8 | 0.155902391 | 6 | 4 | 2 | 0.25 | 0.166666667 | 0.08 | 1.894 | 0.05856568 | 2.03 | 1.7 | 0.33 | 0.21436114 | 0.179514256 | 0.0132 | 1.626 | 0.173235345 | 2.16 | 1.33 | 0.83 | 0.265682657 | 0.163591636 | 0.0332 | 8.1916 | 0.038865957 | 8.71 | 7.808 | 0.902 | 0.212656868 | 0.190634308 | 0.03608 | 40.4 | 0.383016062 | 67 | 20 | 47 | 0.331683168 | 0.099009901 | 1.88 | 160.6 | 0.57639545 | 329 | 67 | 262 | 0.409713574 | 0.083437111 | 10.48 | 685.6 | 0.05695303 | 761.3 | 658 | 103.3 | 0.222082847 | 0.191948658 | 4.132 | 1416 | 0.087277393 | 1563 | 1267 | 296 | 0.220762712 | 0.178954802 | 11.84 | 2406.2 | 0.087721997 | 2653 | 2123 | 530 | 0.220513673 | 0.17646081 | 21.2 | 4 | 0.098107084 | 4.65 | 3.45 | 1.2 | 0.2325 | 0.1725 | 0.048 | 4.26 | 0.048336292 | 4.6 | 4 | 0.6 | 0.215962441 | 0.187793427 | 0.024 | 3.24 | 0.047213144 | 3.45 | 3 | 0.45 | 0.212962963 | 0.185185185 | 0.018 | 6.896 | 0.219845622 | 9.53 | 4.82 | 4.71 | 0.276392111 | 0.139791183 | 0.1884 | 2592.4 | 0.191099342 | 3273 | 1933 | 1340 | 0.252507329 | 0.149128221 | 53.6 | 4761.6 | 0.145882453 | 5698 | 3560 | 2138 | 0.239331317 | 0.14952957 | 85.52 | 604.102 | 0.185873017 | 758.22 | 425.5 | 332.72 | 0.251023834 | 0.14087025 | 13.3088 | 23.5 | 0.162773606 | 28 | 18.8 | 9.2 | 0.238297872 | 0.16 | 0.368 | 648.94 | 0.165076066 | 782 | 469.9 | 312.1 | 0.241008414 | 0.144820785 | 12.484 | 6.718 | 0.167811547 | 8.1 | 4.85 | 3.25 | 0.241143197 | 0.144388211 | 0.13 | 1.6622 | 0.4085984 | 2.725 | 0.833 | 1.892 | 0.327878715 | 0.100228613 | 0.07568 | 1.736 | 0.094061723 | 1.96 | 1.46 | 0.5 | 0.225806452 | 0.168202765 | 0.02 | 0.938 | 0.031191341 | 0.98 | 0.9 | 0.08 | 0.208955224 | 0.191897655 | 0.0032 | 9.3036 | 0.446464138 | 16.65 | 4.507 | 12.143 | 0.357925964 | 0.096887226 | 0.48572 | -1.76 | 4 | -6 | 10 | 0.16 | -0.24 | 0.016 | 13.3808668 | 0.0328 | 1.15710205 | 6683.499167 | -0.066940689 | 3.592987613 | -3.201963462 | -31.16096644
28 | 0.2 | 0 | 0 | 0 | 0.2 | 0.2 | 0.2 | 0.2 | 0 | 0 | 0 | 0 | 0 |  | 23.6 | 0.231466107 | 28 | 13 | 15 | 0.237288136 | 0.110169492 | 0.6 | 3.8 | 0.105263158 | 4 | 3 | 1 | 0.210526316 | 0.157894737 | 0.04 | 9.2 | 0.251648628 | 13 | 6 | 7 | 0.282608696 | 0.130434783 | 0.28 | 50.48974 | 0.238030265 | 58.9332 | 26.9815 | 31.9517 | 0.233446241 | 0.10687914 | 1.278068 | 1.2478 | 0.168323981 | 1.66 | 1.093 | 0.567 | 0.26606828 | 0.175188331 | 0.02268 | 1.3128 | 0.055035554 | 1.432 | 1.246 | 0.186 | 0.218159659 | 0.189823278 | 0.00744 | 12.8 | 0.076546554 | 14 | 12 | 2 | 0.21875 | 0.1875 | 0.08 | 7.2 | 0.344713157 | 10 | 3 | 7 | 0.277777778 | 0.083333333 | 0.28 | 1.758 | 0.072703278 | 2 | 1.64 | 0.36 | 0.227531286 | 0.186575654 | 0.0144 | 1.778 | 0.067809525 | 1.91 | 1.61 | 0.3 | 0.214848144 | 0.181102362 | 0.012 | 10.3878 | 0.059957692 | 11.13 | 9.539 | 1.591 | 0.21428984 | 0.183657752 | 0.06364 | 75 | 0.379567005 | 115 | 26 | 89 | 0.306666667 | 0.069333333 | 3.56 | 193.8 | 0.351110831 | 279 | 70 | 209 | 0.287925697 | 0.072239422 | 8.36 | 696.96 | 0.102339413 | 759.3 | 577.6 | 181.7 | 0.217889118 | 0.165748393 | 7.268 | 1673.8 | 0.057903781 | 1817 | 1561 | 256 | 0.217110766 | 0.186521687 | 10.24 | 3062.8 | 0.073820004 | 3393 | 2745 | 648 | 0.221561969 | 0.179247747 | 25.92 | 4.816 | 0.074757752 | 5.2 | 4.2 | 1 | 0.215946844 | 0.174418605 | 0.04 | 4.68 | 0.066754271 | 5.1 | 4.3 | 0.8 | 0.217948718 | 0.183760684 | 0.032 | 3.71 | 0.068931061 | 4.05 | 3.35 | 0.7 | 0.218328841 | 0.180592992 | 0.028 | 5.184 | 0.113727344 | 5.71 | 4.07 | 1.64 | 0.22029321 | 0.157021605 | 0.0656 | 1673 | 0.237066741 | 2130 | 933 | 1197 | 0.254632397 | 0.111536163 | 47.88 | 2971.2 | 0.044518394 | 3143 | 2740 | 403 | 0.211564351 | 0.184437264 | 16.12 | 346 | 0.09367658 | 382.4 | 290.8 | 91.6 | 0.221040462 | 0.168092486 | 3.664 | 15.76 | 0.222229827 | 21 | 10.5 | 10.5 | 0.266497462 | 0.133248731 | 0.42 | 398.74 | 0.095025594 | 429.7 | 326.4 | 103.3 | 0.215528916 | 0.163715704 | 4.132 | 4.12 | 0.093008999 | 4.44 | 3.39 | 1.05 | 0.215533981 | 0.164563107 | 0.042 | 1.616 | 0.28130973 | 1.914 | 0.722 | 1.192 | 0.236881188 | 0.089356436 | 0.04768 | 1.708 | 0.395177812 | 2.9 | 1.14 | 1.76 | 0.339578454 | 0.133489461 | 0.0704 | 0.932 | 0.234524911 | 1.25 | 0.71 | 0.54 | 0.268240343 | 0.152360515 | 0.0216 | 7.1144 | 0.323440745 | 8.908 | 2.7 | 6.208 | 0.25042168 | 0.075902395 | 0.24832 | -12.32 | 0 | -22 | 22 | 0 | -0.88 | 0.0352 | 13.3808668 | 0.0384 | 1.162953524 | 4417.713723 | -0.073119453 | 5.332945142 | -6.03291405 | -34.61848583
22 | 0.038461538 | 0 | 0.192307692 | 0 | 0.192307692 | 0.192307692 | 0.192307692 | 0.192307692 | 0 | 0 | 0 | 0 | 0 |  | 24.92307688 | 0.127816538 | 28 | 13 | 15 | 0.216049383 | 0.020061728 | 0.110946744 | 3.961538454 | 0.048543689 | 4 | 3 | 1 | 0.194174757 | 0.029126213 | 0.00739645 | 7.615384598 | 0.311334041 | 13 | 4 | 9 | 0.065656565 | 0.101010101 | 0.066568046 | 53.60201913 | 0.125834298 | 58.9332 | 26.9815 | 31.9517 | 0.211434343 | 0.019360278 | 0.236329139 | 1.283653843 | 0.200491903 | 1.764 | 1.093 | 0.671 | 0.264269663 | 0.163745318 | 0.024815089 | 1.323153843 | 0.063264452 | 1.462 | 1.246 | 0.216 | 0.212487646 | 0.181094123 | 0.007988166 | 12.76923074 | 0.076199462 | 14 | 12 | 2 | 0.210843374 | 0.036144578 | 0.014792899 | 7.230769218 | 0.314685095 | 10 | 3 | 7 | 0.265957447 | 0.015957447 | 0.051775147 | 1.795769227 | 0.066217228 | 2 | 1.64 | 0.36 | 0.214178625 | 0.035125294 | 0.002662722 | 1.75807692 | 0.080703786 | 1.91 | 1.54 | 0.37 | 0.208925837 | 0.168453293 | 0.013683432 | 10.0918846 | 0.104889011 | 11.13 | 8.17 | 2.96 | 0.212089684 | 0.15568488 | 0.109467455 | 76.57692294 | 0.317778307 | 115 | 26 | 89 | 0.288799598 | 0.013058764 | 0.658284015 | 197.884615 | 0.2877134 | 279 | 70 | 209 | 0.271137026 | 0.013605442 | 1.545857967 | 707.8307679 | 0.075734125 | 759.3 | 577.6 | 181.7 | 0.20629116 | 0.031385163 | 1.343934893 | 1581.807689 | 0.095597824 | 1817 | 1310 | 507 | 0.044180222 | 0.159262771 | 3.749999949 | 3032.884609 | 0.08407237 | 3393 | 2653 | 740 | 0.215141716 | 0.168220151 | 27.36686382 | 4.715384606 | 0.107017044 | 5.2 | 3.8 | 1.4 | 0.212071778 | 0.15497553 | 0.051775148 | 4.665384606 | 0.067505412 | 5.1 | 4.3 | 0.8 | 0.210222589 | 0.035449299 | 0.00591716 | 3.634615377 | 0.091551211 | 4.05 | 3.15 | 0.9 | 0.214285714 | 0.166666667 | 0.033284024 | 5.285384605 | 0.075323403 | 5.71 | 4.07 | 1.64 | 0.207757241 | 0.029617232 | 0.012130177 | 1836.846151 | 0.125521748 | 2130 | 933 | 1197 | 0.222999288 | 0.019535994 | 8.853550175 | 3119.999994 | 0.073876962 | 3560 | 2740 | 820 | 0.219428008 | 0.03377712 | 6.065088675 | 369.7807685 | 0.093338523 | 425.5 | 290.8 | 134.7 | 0.221284961 | 0.030246612 | 0.996301762 | 17.15384612 | 0.158287071 | 21 | 10.5 | 10.5 | 0.235426009 | 0.023542601 | 0.077662721 | 423.5538453 | 0.072133608 | 469.9 | 326.4 | 143.5 | 0.213350405 | 0.029639315 | 1.061390518 | 4.372692299 | 0.071531666 | 4.85 | 3.39 | 1.46 | 0.213299323 | 0.029817926 | 0.010798816 | 1.644884612 | 0.224450711 | 1.914 | 0.722 | 1.192 | 0.223770664 | 0.016882175 | 0.008816568 | 1.681153843 | 0.387919416 | 2.9 | 1.14 | 1.76 | 0.331731869 | 0.130404942 | 0.065088757 | 0.878846152 | 0.189201361 | 1.25 | 0.71 | 0.54 | 0.054704595 | 0.15536105 | 0.003994083 | 7.292115372 | 0.251714911 | 8.908 | 2.7 | 6.208 | 0.234921807 | 0.014240882 | 0.045917159 | -17.8106508 | 0 | -35 | 35 | 0 | -1.294378694 | 0.047869034 | 14.22159652 | 0.044571006 | 1.189622855 | 3553.275272 | -0.051568006 | 6.259530854 | -6.68681348 | -29.11929793
22.1 | 0.074074074 | 0 | 0.185185185 | 0 | 0.185185185 | 0.185185185 | 0.185185185 | 0.185185185 | 0 | 0 | 0 | 0 | 0 |  | 24.48148146 | 0.157366458 | 28 | 13 | 15 | 0.211800303 | 0.039334342 | 0.205761316 | 3.925925922 | 0.066708187 | 4 | 3 | 1 | 0.188679245 | 0.056603774 | 0.013717421 | 7.814814807 | 0.32491254 | 13 | 4 | 9 | 0.123222749 | 0.09478673 | 0.12345679 | 52.61607402 | 0.157968372 | 58.9332 | 26.9815 | 31.9517 | 0.20741866 | 0.037985153 | 0.438294924 | 1.297592591 | 0.202191102 | 1.764 | 1.093 | 0.671 | 0.251748252 | 0.15598687 | 0.023010974 | 1.327185184 | 0.063801755 | 1.462 | 1.246 | 0.216 | 0.203996205 | 0.173857231 | 0.007407407 | 12.74074073 | 0.075804679 | 14 | 12 | 2 | 0.203488372 | 0.069767442 | 0.027434842 | 7.074074067 | 0.335242107 | 10 | 3 | 7 | 0.261780105 | 0.031413613 | 0.096021948 | 1.789999998 | 0.067228507 | 2 | 1.64 | 0.36 | 0.206910821 | 0.067866749 | 0.004938272 | 1.752592591 | 0.081029559 | 1.91 | 1.54 | 0.37 | 0.201817413 | 0.162721893 | 0.012688615 | 10.0714074 | 0.10365732 | 11.13 | 8.17 | 2.96 | 0.20464976 | 0.150223589 | 0.101508916 | 74.70370363 | 0.344280328 | 115 | 26 | 89 | 0.285076847 | 0.025780863 | 1.220850478 | 193.148148 | 0.31512806 | 279 | 70 | 209 | 0.267497603 | 0.026845638 | 2.866941009 | 703.0074067 | 0.082602643 | 759.3 | 577.6 | 181.7 | 0.200013698 | 0.06086022 | 2.492455413 | 1590.518517 | 0.097386803 | 1817 | 1310 | 507 | 0.084621833 | 0.152524218 | 6.954732496 | 3022.222219 | 0.084723704 | 3393 | 2653 | 740 | 0.207904412 | 0.162561275 | 25.37722903 | 4.696296292 | 0.107460893 | 5.2 | 3.8 | 1.4 | 0.205047319 | 0.149842271 | 0.048010974 | 4.651851847 | 0.068072084 | 5.1 | 4.3 | 0.8 | 0.203025478 | 0.068471338 | 0.010973937 | 3.629629626 | 0.090235473 | 4.05 | 3.15 | 0.9 | 0.206632653 | 0.160714286 | 0.030864197 | 5.240370365 | 0.086464967 | 5.71 | 4.07 | 1.64 | 0.201781045 | 0.057530568 | 0.022496571 | 1803.370369 | 0.157161648 | 2130 | 933 | 1197 | 0.218726253 | 0.038323304 | 16.41975305 | 3105.925923 | 0.076402011 | 3560 | 2740 | 820 | 0.212258526 | 0.065347007 | 11.2482853 | 366.8555552 | 0.100880279 | 425.5 | 290.8 | 134.7 | 0.214788341 | 0.058717226 | 1.847736622 | 16.90740739 | 0.174238614 | 21 | 10.5 | 10.5 | 0.230010953 | 0.046002191 | 0.144032922 | 419.9555551 | 0.083699282 | 469.9 | 326.4 | 143.5 | 0.207208876 | 0.05757223 | 1.968449927 | 4.336296292 | 0.082716267 | 4.85 | 3.39 | 1.46 | 0.207123334 | 0.057909122 | 0.020027435 | 1.610703702 | 0.249603279 | 1.914 | 0.722 | 1.192 | 0.220055646 | 0.033203799 | 0.016351166 | 1.693333332 | 0.379705309 | 2.9 | 1.14 | 1.76 | 0.317147857 | 0.124671916 | 0.060356653 | 0.892592592 | 0.198958221 | 1.25 | 0.71 | 0.54 | 0.10373444 | 0.147302905 | 0.007407407 | 7.12203703 | 0.280695432 | 8.908 | 2.7 | 6.208 | 0.231623287 | 0.028081853 | 0.08515775 | -19.03978048 | 0 | -35 | 35 | 0 | -1.200274346 | 0.041161672 | 14.58502024 | 0.045624143 | 1.189367035 | 3582.958606 | -0.061437518 | 6.161595373 | -6.613031323 | -28.94597435
31 | 0.090909091 | 0 | 0.181818182 | 0 | 0.181818182 | 0.181818182 | 0.181818182 | 0.181818182 | 0 | 0 | 0 | 0 | 0 |  | 24.2727273 | 0.16949376 | 28 | 13 | 15 | 0.209737828 | 0.048689139 | 0.247933885 | 3.909090913 | 0.073541341 | 4 | 3 | 1 | 0.186046512 | 0.069767442 | 0.016528926 | 7.909090917 | 0.329947128 | 13 | 4 | 9 | 0.149425287 | 0.091954023 | 0.148760331 | 52.14999096 | 0.171036588 | 58.9332 | 26.9815 | 31.9517 | 0.205467481 | 0.047034786 | 0.528127274 | 1.304181819 | 0.202760502 | 1.764 | 1.093 | 0.671 | 0.245922208 | 0.152376969 | 0.022181818 | 1.32909091 | 0.064001716 | 1.462 | 1.246 | 0.216 | 0.2 | 0.170451436 | 0.007140496 | 12.72727274 | 0.075592895 | 14 | 12 | 2 | 0.2 | 0.085714286 | 0.033057851 | 7.000000007 | 0.344584394 | 10 | 3 | 7 | 0.25974026 | 0.038961039 | 0.11570248 | 1.787272729 | 0.067651963 | 2 | 1.64 | 0.36 | 0.2034588 | 0.083418108 | 0.005950413 | 1.750000002 | 0.081142125 | 1.91 | 1.54 | 0.37 | 0.198441558 | 0.16 | 0.012231405 | 10.06172728 | 0.103052267 | 11.13 | 8.17 | 2.96 | 0.201122164 | 0.147634149 | 0.09785124 | 73.81818189 | 0.356305286 | 115 | 26 | 89 | 0.283251232 | 0.032019704 | 1.471074383 | 190.9090911 | 0.32745774 | 279 | 70 | 209 | 0.265714286 | 0.033333333 | 3.454545461 | 700.7272734 | 0.085525263 | 759.3 | 577.6 | 181.7 | 0.197016087 | 0.074935132 | 3.003305791 | 1594.636365 | 0.098101017 | 1817 | 1310 | 507 | 0.103585884 | 0.149364346 | 8.380165306 | 3017.181821 | 0.084981554 | 3393 | 2653 | 740 | 0.204465335 | 0.159872247 | 24.46280997 | 4.687272732 | 0.107618341 | 5.2 | 3.8 | 1.4 | 0.201706749 | 0.147401086 | 0.046280992 | 4.64545455 | 0.068297176 | 5.1 | 4.3 | 0.8 | 0.199608611 | 0.084148728 | 0.013223141 | 3.627272731 | 0.089596807 | 4.05 | 3.15 | 0.9 | 0.203007519 | 0.157894737 | 0.029752066 | 5.219090914 | 0.09109295 | 5.71 | 4.07 | 1.64 | 0.198920049 | 0.070893573 | 0.027107438 | 1787.545456 | 0.170041574 | 2130 | 933 | 1197 | 0.216650562 | 0.047449524 | 19.78512401 | 3099.27273 | 0.077489458 | 3560 | 2740 | 820 | 0.20884665 | 0.080370761 | 13.55371904 | 365.4727276 | 0.10411832 | 425.5 | 290.8 | 134.7 | 0.211681011 | 0.07233471 | 2.226446285 | 16.79090911 | 0.181167405 | 21 | 10.5 | 10.5 | 0.227395777 | 0.056848944 | 0.173553719 | 418.2545459 | 0.088472648 | 469.9 | 326.4 | 143.5 | 0.204268823 | 0.070944184 | 2.371900831 | 4.319090913 | 0.087339126 | 4.85 | 3.39 | 1.46 | 0.204167544 | 0.071353399 | 0.024132231 | 1.594545456 | 0.260691608 | 1.914 | 0.722 | 1.192 | 0.218244014 | 0.041163056 | 0.019702479 | 1.699090911 | 0.375788612 | 2.9 | 1.14 | 1.76 | 0.310326378 | 0.121990369 | 0.058181818 | 0.89909091 | 0.202794949 | 1.25 | 0.71 | 0.54 | 0.126390293 | 0.143579373 | 0.00892562 | 7.041636371 | 0.29355387 | 8.908 | 2.7 | 6.208 | 0.230008521 | 0.0348576 | 0.10261157 | -19.57024797 | 0 | -35 | 35 | 0 | -1.157024796 | 0.038248754 | 14.69716889 | 0.046049587 | 1.189246389 | 3587.983641 | -0.065686396 | 6.109254672 | -6.573875594 | -28.89587098
33 | 0 | 0 | 0 | 0 | 0.222222222 | 0.222222222 | 0.222222222 | 0.222222222 | 0 | 0 | 0.111111111 | 0 | 0 |  | 27.99999997 | 0.183657722 | 42 | 24 | 18 | 0.166666667 | 0.19047619 | 0.444444444 | 4.111111107 | 0.076443976 | 5 | 4 | 1 | 0.135135135 | 0.216216216 | 0.024691358 | 7.999999992 | 0.19543399 | 10 | 6 | 4 | 0.277777778 | 0.166666667 | 0.197530864 | 60.76382216 | 0.209234355 | 95.94 | 51.9961 | 43.9439 | 0.175433335 | 0.190157374 | 1.085034566 | 1.190666665 | 0.114806896 | 1.558 | 1.093 | 0.465 | 0.145390071 | 0.203994028 | 0.011481481 | 1.295999999 | 0.043684925 | 1.4 | 1.246 | 0.154 | 0.120027435 | 0.213648834 | 0.003802469 | 13.1111111 | 0.075798915 | 14 | 12 | 2 | 0.237288136 | 0.203389831 | 0.098765432 | 7.999999992 | 0.19543399 | 10 | 6 | 4 | 0.277777778 | 0.166666667 | 0.197530864 | 1.804444443 | 0.07135953 | 2 | 1.67 | 0.33 | 0.246305419 | 0.205665025 | 0.016296296 | 1.857777776 | 0.075605278 | 2.16 | 1.66 | 0.5 | 0.129186603 | 0.198564593 | 0.012345679 | 10.38999999 | 0.073531795 | 11.13 | 8.71 | 2.42 | 0.238049406 | 0.093145118 | 0.059753086 | 79.7777777 | 0.326909626 | 115 | 20 | 95 | 0.320334262 | 0.027855153 | 2.345679008 | 236.3333331 | 0.187360011 | 329 | 200 | 129 | 0.15467795 | 0.188058298 | 3.185185179 | 722.1444437 | 0.059861032 | 759.3 | 652.8 | 106.5 | 0.233655932 | 0.200883172 | 5.259259249 | 1629.111109 | 0.044994271 | 1753 | 1558 | 195 | 0.239121539 | 0.106261083 | 4.814814805 | 3084.33333 | 0.076435544 | 3393 | 2621 | 772 | 0.244461256 | 0.094419828 | 19.06172836 | 4.93444444 | 0.044738951 | 5.2 | 4.65 | 0.55 | 0.234181491 | 0.209412295 | 0.027160494 | 4.755555551 | 0.056172034 | 5.1 | 4.5 | 0.6 | 0.238317757 | 0.210280374 | 0.02962963 | 3.727777774 | 0.071005241 | 4.05 | 3.35 | 0.7 | 0.2414307 | 0.199701937 | 0.034567901 | 5.631111105 | 0.092091225 | 6.98 | 5.13 | 1.85 | 0.137726914 | 0.202446725 | 0.045679012 | 1972.666665 | 0.181262035 | 2890 | 1726 | 1164 | 0.162780219 | 0.194435057 | 28.74074068 | 3235.222219 | 0.181504584 | 4885 | 2945 | 1940 | 0.167771405 | 0.202287324 | 47.90123447 | 385.3666663 | 0.193319881 | 589.9 | 340.2 | 249.7 | 0.170083326 | 0.196176801 | 6.165432086 | 18.28888887 | 0.230246348 | 28 | 13.8 | 14.2 | 0.170109356 | 0.167679222 | 0.350617283 | 443.6333329 | 0.173010732 | 658.1 | 396.6 | 261.5 | 0.164825807 | 0.198662559 | 6.456790111 | 4.582222218 | 0.174735564 | 6.82 | 4.1 | 2.72 | 0.165373424 | 0.198836081 | 0.067160494 | 1.937888887 | 0.150492866 | 2.725 | 1.683 | 1.042 | 0.156241041 | 0.192993521 | 0.025728395 | 1.613333332 | 0.431130577 | 2.9 | 1.14 | 1.76 | 0.399449036 | 0.157024793 | 0.08691358 | 0.857777777 | 0.185128961 | 1.13 | 0.71 | 0.42 | 0.292746114 | 0.183937824 | 0.020740741 | 8.447111103 | 0.111697603 | 10.28 | 7.19 | 3.09 | 0.135220457 | 0.189150794 | 0.076296296 | -4.345679004 | 0 | -7 | 7 | 0 | -0.345679012 | 0.008535284 | 13.14521343 | 0.029530864 | 1.134875713 | 6888.179322 | -0.062915267 | 5.162102016 | -5.159762313 | -38.33533027
21 | 0 | 0 | 0 | 0 | 0.206185567 | 0.206185567 | 0.206185567 | 0.206185567 | 0 | 0 | 0.175257732 | 0 | 0 |  | 29.01030928 | 0.211536833 | 42 | 24 | 18 | 0.253731343 | 0.170575693 | 0.650441067 | 4.175257732 | 0.091057229 | 5 | 4 | 1 | 0.209876543 | 0.197530864 | 0.036135615 | 7.855670103 | 0.202712369 | 10 | 6 | 4 | 0.262467192 | 0.157480315 | 0.170049952 | 63.30230928 | 0.241045029 | 95.94 | 51.9961 | 43.9439 | 0.265617906 | 0.169359467 | 1.587939845 | 1.217175258 | 0.133420009 | 1.558 | 1.093 | 0.465 | 0.224332153 | 0.185150678 | 0.016803061 | 1.303505155 | 0.046653493 | 1.4 | 1.246 | 0.154 | 0.188231572 | 0.197089529 | 0.005564885 | 13.17525773 | 0.07472511 | 14 | 12 | 2 | 0.219092332 | 0.187793427 | 0.085024976 | 7.855670103 | 0.202712369 | 10 | 6 | 4 | 0.262467192 | 0.157480315 | 0.170049952 | 1.814226804 | 0.071047163 | 2 | 1.67 | 0.33 | 0.227298557 | 0.189794295 | 0.014029121 | 1.879587629 | 0.083140808 | 2.16 | 1.66 | 0.5 | 0.201404125 | 0.182097411 | 0.018067807 | 10.26876289 | 0.08323499 | 11.13 | 8.71 | 2.42 | 0.22347827 | 0.148654211 | 0.087448188 | 75.46391752 | 0.390938162 | 115 | 20 | 95 | 0.31420765 | 0.046448087 | 3.43288341 | 243.0206186 | 0.201340899 | 329 | 200 | 129 | 0.23726297 | 0.169685657 | 4.661494315 | 719.456701 | 0.059406022 | 759.3 | 652.8 | 106.5 | 0.217604063 | 0.18708275 | 4.527579976 | 1623.979381 | 0.044929519 | 1753 | 1558 | 195 | 0.222566433 | 0.168137323 | 7.046444894 | 3050.896907 | 0.084169691 | 3393 | 2621 | 772 | 0.229305562 | 0.150562451 | 27.89669466 | 4.913917526 | 0.045793379 | 5.2 | 4.65 | 0.55 | 0.218189447 | 0.195111717 | 0.023381868 | 4.744329897 | 0.054894873 | 5.1 | 4.5 | 0.6 | 0.221642764 | 0.195567145 | 0.025507493 | 3.707731959 | 0.071445378 | 4.05 | 3.35 | 0.7 | 0.225218963 | 0.186292229 | 0.029758742 | 5.728453608 | 0.106377604 | 6.98 | 5.13 | 1.85 | 0.213547853 | 0.184645287 | 0.066850887 | 2038.865979 | 0.205162409 | 2890 | 1726 | 1164 | 0.248419882 | 0.17454619 | 42.06185568 | 3354.278351 | 0.211264641 | 4885 | 2945 | 1940 | 0.255236427 | 0.181027461 | 70.1030928 | 400.1268041 | 0.222845567 | 589.9 | 340.2 | 249.7 | 0.258379431 | 0.175305251 | 9.023063026 | 18.98969072 | 0.251266214 | 28 | 13.8 | 14.2 | 0.258414767 | 0.149837134 | 0.513125731 | 459.1103093 | 0.201352419 | 658.1 | 396.6 | 261.5 | 0.25121874 | 0.178112306 | 9.449463282 | 4.74371134 | 0.203306289 | 6.82 | 4.1 | 2.72 | 0.251966793 | 0.178206633 | 0.098288872 | 1.994690722 | 0.173953895 | 2.725 | 1.683 | 1.042 | 0.239424245 | 0.173966974 | 0.037653311 | 1.602268041 | 0.418883592 | 2.9 | 1.14 | 1.76 | 0.373182345 | 0.146699266 | 0.074821979 | 0.860824742 | 0.178145474 | 1.13 | 0.71 | 0.42 | 0.270658683 | 0.17005988 | 0.017855245 | 8.579381443 | 0.119489913 | 10.28 | 7.19 | 3.09 | 0.209997597 | 0.172795001 | 0.11165905 | -4.574343714 | 0 | -7 | 7 | 0 | -0.297587416 | 0.010753504 | 13.36443411 | 0.032386013 | 1.134537982 | 6140.196058 | -0.082853011 | 5.668880395 | -5.028792253 | -32.32634428
12 | 0 | 0 | 0.166666667 | 0 | 0 | 0 | 0 | 0 | 0.166666667 | 0.166666667 | 0.166666667 | 0.166666667 | 0.166666667 |  | 48.33333343 | 0.380124518 | 73 | 22 | 51 | 0.251724138 | 0.075862069 | 1.416666672 | 5.166666677 | 0.133003407 | 6 | 4 | 2 | 0.193548387 | 0.129032258 | 0.055555556 | 4.666666676 | 0.159719141 | 6 | 4 | 2 | 0.214285714 | 0.142857143 | 0.055555556 | 114.5621069 | 0.426178435 | 180.948 | 47.867 | 133.081 | 0.263245857 | 0.069637628 | 3.696694459 | 1.916500004 | 0.143172809 | 2.328 | 1.558 | 0.77 | 0.202452387 | 0.135490043 | 0.021388889 | 1.496500003 | 0.047476573 | 1.602 | 1.4 | 0.202 | 0.178416305 | 0.155919367 | 0.005611111 | 13.00000003 | 0.076923077 | 14 | 12 | 2 | 0.179487179 | 0.153846154 | 0.055555556 | 4.666666676 | 0.159719141 | 6 | 4 | 2 | 0.214285714 | 0.142857143 | 0.055555556 | 1.86666667 | 0.063361411 | 2.03 | 1.7 | 0.33 | 0.18125 | 0.151785714 | 0.009166667 | 1.57166667 | 0.180951264 | 2.16 | 1.3 | 0.86 | 0.229056204 | 0.1378579 | 0.023888889 | 7.964666683 | 0.073421197 | 8.71 | 6.83 | 1.88 | 0.18226333 | 0.14292291 | 0.052222222 | 38.66666674 | 0.378820216 | 67 | 20 | 47 | 0.288793103 | 0.086206897 | 1.305555561 | 146.8333336 | 0.612503523 | 329 | 67 | 262 | 0.373439274 | 0.076049943 | 7.277777807 | 683.9000014 | 0.052415543 | 761.3 | 658 | 103.3 | 0.185529073 | 0.160354828 | 2.869444456 | 1419.66667 | 0.079676798 | 1563 | 1267 | 296 | 0.183493778 | 0.148743837 | 8.222222255 | 2379.833338 | 0.084671417 | 2653 | 2123 | 530 | 0.185797325 | 0.14867988 | 14.72222228 | 3.933333341 | 0.098647854 | 4.65 | 3.45 | 1.2 | 0.197033898 | 0.146186441 | 0.033333333 | 4.200000008 | 0.05498574 | 4.6 | 3.9 | 0.7 | 0.182539683 | 0.154761905 | 0.019444445 | 3.225000006 | 0.044531493 | 3.45 | 3 | 0.45 | 0.178294574 | 0.15503876 | 0.0125 | 7.273333348 | 0.222852581 | 9.53 | 4.82 | 4.71 | 0.218377635 | 0.110449129 | 0.130833334 | 2576.166672 | 0.176112863 | 3273 | 1933 | 1340 | 0.211748722 | 0.125056609 | 37.22222237 | 4879.666676 | 0.140762433 | 5698 | 3560 | 2138 | 0.194617119 | 0.121593005 | 59.38888913 | 598.5350012 | 0.172514499 | 758.22 | 425.5 | 332.72 | 0.211132181 | 0.118483742 | 9.242222259 | 23.75000005 | 0.148899316 | 28 | 18.8 | 9.2 | 0.196491228 | 0.131929825 | 0.255555557 | 643.9833346 | 0.152825217 | 782 | 469.9 | 312.1 | 0.20238619 | 0.121612878 | 8.669444479 | 6.67166668 | 0.155033853 | 8.1 | 4.85 | 3.25 | 0.202348239 | 0.121159131 | 0.090277778 | 1.566833336 | 0.418452019 | 2.725 | 0.833 | 1.892 | 0.289862781 | 0.088607595 | 0.052555556 | 1.760000004 | 0.090016929 | 1.96 | 1.46 | 0.5 | 0.185606061 | 0.138257576 | 0.013888889 | 0.943333335 | 0.031006941 | 0.98 | 0.9 | 0.08 | 0.173144876 | 0.159010601 | 0.002222222 | 9.971333353 | 0.40869078 | 16.65 | 4.507 | 12.143 | 0.278297787 | 0.07533262 | 0.337305557 | -0.888888892 | 4 | -6 | 10 | 0.111111112 | -0.166666667 | 0.007716049 | 14.89668824 | 0.037916667 | 1.156328217 | 6608.927617 | -0.063999281 | 3.485571774 | -3.312894485 | -31.11289495
48 | 0 | 0.076923077 | 0 | 0 | 0 | 0.307692308 | 0.307692308 | 0.307692308 | 0 | 0 | 0 | 0 | 0 |  | 26.00000003 | 0.136608241 | 28 | 14 | 14 | 0.331360947 | 0.041420118 | 0.331360947 | 3.923076927 | 0.067923561 | 4 | 3 | 1 | 0.31372549 | 0.058823529 | 0.023668639 | 9.384615394 | 0.164752059 | 14 | 8 | 6 | 0.114754098 | 0.262295082 | 0.142011835 | 55.53614621 | 0.144737016 | 58.9332 | 28.0855 | 30.8477 | 0.326513335 | 0.038901206 | 0.730123078 | 1.193692309 | 0.197736848 | 2.002 | 1.093 | 0.909 | 0.129011471 | 0.281737337 | 0.021514793 | 1.262076924 | 0.015921266 | 1.319 | 1.246 | 0.073 | 0.080392515 | 0.30377278 | 0.001727811 | 12.00000001 | 0.206724558 | 14 | 4 | 10 | 0.358974359 | 0.025641026 | 0.236686391 | 8.615384624 | 0.179462065 | 10 | 4 | 6 | 0.357142857 | 0.035714286 | 0.142011835 | 1.736923079 | 0.045242136 | 1.98 | 1.67 | 0.31 | 0.08768822 | 0.295837024 | 0.007337278 | 1.875384617 | 0.01732462 | 1.91 | 1.83 | 0.08 | 0.313371616 | 0.300246103 | 0.007573965 | 10.91153847 | 0.020829926 | 11.33 | 10.64 | 0.69 | 0.079873105 | 0.300035249 | 0.016331361 | 72.00000007 | 0.291131988 | 82 | 0 | 82 | 0.35042735 | 0 | 1.940828406 | 194.3846156 | 0.220150396 | 211 | 47 | 164 | 0.333992877 | 0.018599129 | 3.881656812 | 754.1615392 | 0.018176664 | 786.5 | 736.7 | 49.8 | 0.08022154 | 0.30056813 | 1.178698227 | 1647.46154 | 0.047446395 | 1753 | 1561 | 192 | 0.327403465 | 0.2915441 | 18.17751483 | 3196.92308 | 0.054191804 | 3393 | 2957 | 436 | 0.326564004 | 0.284600577 | 41.27810659 | 5.047692313 | 0.029076245 | 5.2 | 4.7 | 0.5 | 0.316976532 | 0.071624505 | 0.01183432 | 4.861538466 | 0.051998977 | 5.1 | 4.5 | 0.6 | 0.32278481 | 0.284810127 | 0.056804734 | 3.919230773 | 0.034501268 | 4.15 | 3.75 | 0.4 | 0.081452404 | 0.294406281 | 0.009467456 | 5.47461539 | 0.065611969 | 5.71 | 4.29 | 1.42 | 0.320921737 | 0.060278207 | 0.033609468 | 1760.846156 | 0.022283952 | 1808 | 1683 | 125 | 0.315932026 | 0.073522345 | 2.958579888 | 3024.000003 | 0.042518 | 3143 | 2628 | 515 | 0.31980057 | 0.066849817 | 12.18934914 | 367.1461542 | 0.049710938 | 383.3 | 340.2 | 43.1 | 0.08030757 | 0.285109682 | 1.020118345 | 18.44615386 | 0.508741574 | 50.6 | 13.8 | 36.8 | 0.211009174 | 0.230191827 | 0.871005919 | 426.0307697 | 0.023598784 | 455.6 | 416.3 | 39.3 | 0.082262025 | 0.300664452 | 0.930177517 | 4.390000004 | 0.021517549 | 4.63 | 4.28 | 0.35 | 0.081128439 | 0.299982478 | 0.008284024 | 1.755076925 | 0.137242783 | 1.914 | 0.988 | 0.926 | 0.335553997 | 0.043302945 | 0.02191716 | 1.746923079 | 0.454530314 | 2.9 | 1.14 | 1.76 | 0.510788199 | 0.200792602 | 0.166627219 | 0.881538462 | 0.232387087 | 1.18 | 0.71 | 0.47 | 0.102966841 | 0.247818499 | 0.01112426 | 8.081384623 | 0.213401176 | 8.908 | 2.33 | 6.578 | 0.339165033 | 0.022178225 | 0.155692308 | -11.83431955 | 0 | -40 | 40 | 0 | -0.946745564 | 0.089632716 | 10.6859262 | 0.009680473 | 1.063678913 | 42155.76422 | -0.070690176 | 1.547424599 | -5.334419041 | -263.049926
4.46821452 | 0.09 | 0 | 0 | 0 | 0 | 0.34 | 0.09 | 0.18 | 0 | 0 | 0.31 | 0 | 0 |  | 30.5 | 0.288957388 | 42 | 13 | 29 | 0.426885246 | 0.038360656 | 0.8091 | 4.26 | 0.139641966 | 5 | 3 | 2 | 0.363849765 | 0.063380282 | 0.0558 | 8.36 | 0.24599584 | 13 | 6 | 7 | 0.139952153 | 0.222488038 | 0.1953 | 67.025665 | 0.321513323 | 95.94 | 26.9815 | 68.9585 | 0.443731517 | 0.036229928 | 1.92394215 | 1.32936 | 0.165322033 | 1.66 | 1.093 | 0.567 | 0.112384907 | 0.147996028 | 0.0091854 | 1.333 | 0.055178984 | 1.432 | 1.246 | 0.186 | 0.096684171 | 0.168252063 | 0.0030132 | 13.42 | 0.072420777 | 14 | 12 | 2 | 0.354694486 | 0.0804769 | 0.0612 | 7.46 | 0.265568375 | 10 | 3 | 7 | 0.241286863 | 0.036193029 | 0.1134 | 1.7884 | 0.067190317 | 1.94 | 1.64 | 0.3 | 0.336278238 | 0.082531872 | 0.00837 | 1.9497 | 0.088373941 | 2.16 | 1.61 | 0.55 | 0.343437452 | 0.074319126 | 0.015345 | 10.15701 | 0.097348439 | 11.13 | 8.71 | 2.42 | 0.197243086 | 0.265836107 | 0.135036 | 56.94 | 0.503147594 | 82 | 20 | 62 | 0.489638216 | 0.108886547 | 6.5348 | 234.84 | 0.320522878 | 329 | 70 | 259 | 0.434295691 | 0.026826776 | 7.2261 | 723.327 | 0.075113297 | 759.3 | 577.6 | 181.7 | 0.356909116 | 0.07186791 | 5.56002 | 1640.93 | 0.058950185 | 1817 | 1558 | 259 | 0.099656902 | 0.294333092 | 7.2261 | 2966.56 | 0.095665594 | 3393 | 2621 | 772 | 0.205874818 | 0.273889623 | 43.0776 | 4.8907 | 0.058759334 | 5.2 | 4.2 | 1 | 0.191383647 | 0.07728955 | 0.0162 | 4.711 | 0.055723872 | 5.1 | 4.3 | 0.8 | 0.194863086 | 0.082148164 | 0.01296 | 3.7395 | 0.060304019 | 4.05 | 3.45 | 0.6 | 0.194945848 | 0.286000802 | 0.03348 | 5.9063 | 0.14706751 | 6.98 | 4.07 | 2.91 | 0.366354571 | 0.062018523 | 0.081189 | 2064.39 | 0.29757491 | 2890 | 933 | 1957 | 0.433978076 | 0.040675454 | 54.6003 | 3612.54 | 0.24367576 | 4885 | 2740 | 2145 | 0.41919259 | 0.06826222 | 59.8455 | 426.589 | 0.268541652 | 589.9 | 290.8 | 299.1 | 0.428677251 | 0.061351793 | 8.34489 | 18.88 | 0.343200492 | 28 | 10.5 | 17.5 | 0.459745763 | 0.050052966 | 0.48825 | 490.498 | 0.241729908 | 658.1 | 326.4 | 331.7 | 0.415926263 | 0.059890152 | 9.25443 | 5.0688 | 0.243910441 | 6.82 | 3.39 | 3.43 | 0.417100694 | 0.060191761 | 0.095697 | 1.98901 | 0.296476573 | 2.725 | 0.722 | 2.003 | 0.424708775 | 0.032669519 | 0.0558837 | 1.6525 | 0.387114328 | 2.9 | 1.14 | 1.76 | 0.315885023 | 0.062087746 | 0.028512 | 0.907 | 0.202397143 | 1.25 | 0.71 | 0.54 | 0.124035281 | 0.07045204 | 0.004374 | 8.5114 | 0.240472439 | 10.28 | 2.7 | 7.58 | 0.37441549 | 0.028549945 | 0.211482 | -7.5212 | 0 | -22 | 22 | 0 | -0.3564 | 0.00577368 | 12.23784165 | 0.0386856 | 1.161861261 | 4019.364823 | -0.132716839 | 6.479116322 | -4.288751975 | -20.78437348
3.822914975 | 0.11 | 0 | 0 | 0 | 0.12 | 0.2 | 0.18 | 0.14 | 0 | 0 | 0.26 | 0 | 0 |  | 29.21 | 0.302040145 | 42 | 13 | 29 | 0.373844574 | 0.048955837 | 0.8294 | 4.19 | 0.141086459 | 5 | 3 | 2 | 0.31026253 | 0.07875895 | 0.0572 | 8.33 | 0.267224545 | 13 | 6 | 7 | 0.171668667 | 0.086434574 | 0.0924 | 64.145849 | 0.332646596 | 95.94 | 26.9815 | 68.9585 | 0.388870058 | 0.046269011 | 1.9722131 | 1.31974 | 0.16687384 | 1.66 | 1.093 | 0.567 | 0.138360586 | 0.11594708 | 0.0087318 | 1.33932 | 0.054859637 | 1.432 | 1.246 | 0.186 | 0.117611922 | 0.130245199 | 0.0028644 | 13.28 | 0.075496133 | 14 | 12 | 2 | 0.126506024 | 0.09939759 | 0.0264 | 7.23 | 0.286805381 | 10 | 3 | 7 | 0.193637621 | 0.045643154 | 0.1078 | 1.8148 | 0.073482741 | 2 | 1.64 | 0.36 | 0.132245978 | 0.099404893 | 0.004752 | 1.9097 | 0.098077059 | 2.16 | 1.61 | 0.55 | 0.294077604 | 0.092737079 | 0.01573 | 10.12729 | 0.091869435 | 11.13 | 8.71 | 2.42 | 0.153861497 | 0.223613622 | 0.088088 | 62.58 | 0.525478372 | 115 | 20 | 95 | 0.220517737 | 0.08309364 | 2.964 | 234.54 | 0.328342033 | 329 | 70 | 259 | 0.364713908 | 0.032830221 | 7.4074 | 711.456 | 0.083283176 | 759.3 | 577.6 | 181.7 | 0.213449602 | 0.089304187 | 3.9974 | 1649.89 | 0.056665771 | 1817 | 1558 | 259 | 0.121141409 | 0.245519398 | 7.4074 | 2990.03 | 0.091898752 | 3393 | 2621 | 772 | 0.158867971 | 0.227910757 | 28.1008 | 4.861 | 0.062500059 | 5.2 | 4.2 | 1 | 0.149763423 | 0.095042172 | 0.0154 | 4.723 | 0.057299542 | 5.1 | 4.3 | 0.8 | 0.151175101 | 0.100148211 | 0.01232 | 3.703 | 0.066376112 | 4.05 | 3.35 | 0.7 | 0.153119093 | 0.108560627 | 0.01176 | 5.7679 | 0.152882766 | 6.98 | 4.07 | 2.91 | 0.31463791 | 0.077619238 | 0.083226 | 2031.11 | 0.295841932 | 2890 | 933 | 1957 | 0.369945498 | 0.050529021 | 55.9702 | 3515.94 | 0.238446224 | 4885 | 2740 | 2145 | 0.361240522 | 0.085723875 | 61.347 | 415.722 | 0.261689021 | 589.9 | 290.8 | 299.1 | 0.368934047 | 0.076945651 | 8.55426 | 19.057 | 0.317803453 | 28 | 10.5 | 17.5 | 0.382011859 | 0.060607651 | 0.5005 | 474.466 | 0.24315315 | 658.1 | 326.4 | 331.7 | 0.36062858 | 0.07567244 | 9.48662 | 4.9059 | 0.244598403 | 6.82 | 3.39 | 3.43 | 0.361442345 | 0.076010518 | 0.098098 | 1.95756 | 0.297075413 | 2.725 | 0.722 | 2.003 | 0.361930158 | 0.040570915 | 0.0572858 | 1.6035 | 0.366750277 | 2.9 | 1.14 | 1.76 | 0.253196133 | 0.127970065 | 0.044352 | 0.9043 | 0.202852617 | 1.25 | 0.71 | 0.54 | 0.15205131 | 0.141324782 | 0.010692 | 8.25652 | 0.264259084 | 10.28 | 2.7 | 7.58 | 0.323719921 | 0.035971572 | 0.216788 | -8.5792 | 0 | -22 | 22 | 0 | -0.3388 | 0.01057056 | 14.57675423 | 0.0401412 | 1.16152312 | 4843.451642 | -0.141569017 | 6.433389662 | -4.696826717 | -23.03534401
5.755 | 0.1 | 0 | 0 | 0.18 | 0.35 | 0 | 0.18 | 0.15 | 0 | 0 | 0.05 | 0 | 0 |  | 25 | 0.226238812 | 42 | 13 | 29 | 0.084 | 0.052 | 0.145 | 3.99 | 0.096775936 | 5 | 3 | 2 | 0.062656642 | 0.07518797 | 0.01 | 7.72 | 0.327122784 | 13 | 5 | 8 | 0.168393782 | 0.116580311 | 0.144 | 54.275241 | 0.2415974 | 95.94 | 26.9815 | 68.9585 | 0.088382841 | 0.049712354 | 0.3447925 | 1.27785 | 0.14283243 | 1.66 | 1.093 | 0.567 | 0.129905701 | 0.128301444 | 0.008505 | 1.34374 | 0.046940643 | 1.432 | 1.246 | 0.186 | 0.106568235 | 0.139089407 | 0.00279 | 13.28 | 0.075496133 | 14 | 12 | 2 | 0.189759036 | 0.090361446 | 0.036 | 6.72 | 0.321689709 | 10 | 3 | 7 | 0.223214286 | 0.044642857 | 0.105 | 1.9342 | 0.100366011 | 2.22 | 1.64 | 0.58 | 0.206597043 | 0.084789577 | 0.01044 | 1.7683 | 0.085732803 | 2.16 | 1.61 | 0.55 | 0.061075609 | 0.091047899 | 0.00275 | 10.06454 | 0.077884435 | 11.13 | 8.71 | 2.42 | 0.165879414 | 0.043270731 | 0.01815 | 77.39 | 0.426750252 | 115 | 20 | 95 | 0.520093035 | 0.012921566 | 1.6625 | 211.76 | 0.352256023 | 329 | 70 | 259 | 0.077682282 | 0.03305629 | 1.295 | 684.556 | 0.08130145 | 758.4 | 577.6 | 180.8 | 0.199416848 | 0.084375858 | 3.2544 | 1630.55 | 0.075093949 | 1817 | 1414 | 403 | 0.111434792 | 0.156094569 | 7.254 | 3050.75 | 0.075048251 | 3393 | 2621 | 772 | 0.166827829 | 0.04295665 | 5.79 | 4.743 | 0.076298971 | 5.2 | 4.2 | 1 | 0.164452878 | 0.08855155 | 0.015 | 4.674 | 0.066423229 | 5.1 | 4.3 | 0.8 | 0.163671374 | 0.091998288 | 0.012 | 3.5985 | 0.081808757 | 4.05 | 3.3 | 0.75 | 0.168820342 | 0.165068779 | 0.02025 | 5.3088 | 0.113198719 | 6.98 | 4.07 | 2.91 | 0.065739904 | 0.07666516 | 0.01455 | 1949.78 | 0.217955456 | 2890 | 933 | 1957 | 0.074110925 | 0.047851552 | 9.785 | 3222.49 | 0.148680451 | 4885 | 2740 | 2145 | 0.075795425 | 0.085027417 | 10.725 | 386.003 | 0.176995192 | 589.9 | 290.8 | 299.1 | 0.076411323 | 0.075336202 | 1.4955 | 18.464 | 0.205449964 | 28 | 10.5 | 17.5 | 0.075823224 | 0.056867418 | 0.0875 | 437.812 | 0.1671163 | 658.1 | 326.4 | 331.7 | 0.07515783 | 0.074552548 | 1.6585 | 4.527 | 0.166898387 | 6.82 | 3.39 | 3.43 | 0.075325823 | 0.074884029 | 0.01715 | 1.78874 | 0.231048713 | 2.725 | 0.722 | 2.003 | 0.076170936 | 0.040363608 | 0.010015 | 1.6695 | 0.345313385 | 2.9 | 1.14 | 1.76 | 0.260557053 | 0.122911051 | 0.04752 | 0.9161 | 0.183516589 | 1.25 | 0.71 | 0.54 | 0.136447986 | 0.139504421 | 0.00972 | 7.3385 | 0.261120787 | 10.28 | 2.7 | 7.58 | 0.070041562 | 0.03679226 | 0.0379 | -13.3344 | 0 | -26 | 26 | 0 | -0.702 | 0.006318 | 13.71293117 | 0.0335096 | 1.161287642 | 6223.464619 | -0.114085031 | 4.970075296 | -5.462795554 | -38.98666611
6.12 | 0.13 | 0 | 0 | 0.23 | 0.32 | 0 | 0.22 | 0.12 | 0 | 0 | 0 | 0 | 0 |  | 23.96 | 0.185808408 | 28 | 13 | 15 | 0.140233723 | 0.070534224 | 0.234 | 3.95 | 0.087534185 | 4 | 3 | 1 | 0.232911392 | 0.098734177 | 0.0299 | 7.94 | 0.339753392 | 13 | 5 | 8 | 0.212846348 | 0.144836272 | 0.2392 | 51.871404 | 0.190159887 | 58.9332 | 26.9815 | 31.9517 | 0.249950898 | 0.067620977 | 0.91381862 | 1.29488 | 0.144385498 | 1.66 | 1.093 | 0.567 | 0.16665637 | 0.101291239 | 0.0088452 | 1.3559 | 0.050048518 | 1.432 | 1.246 | 0.186 | 0.137296261 | 0.110273619 | 0.0029016 | 13.34 | 0.078029897 | 14 | 12 | 2 | 0.24137931 | 0.116941529 | 0.0598 | 6.64 | 0.338510266 | 10 | 3 | 7 | 0.180722892 | 0.05873494 | 0.1092 | 1.9534 | 0.110134569 | 2.22 | 1.64 | 0.58 | 0.261390396 | 0.109143033 | 0.017342 | 1.7582 | 0.071379491 | 1.91 | 1.61 | 0.3 | 0.130360596 | 0.119042202 | 0.00468 | 10.17576 | 0.076277568 | 11.13 | 9.063 | 2.067 | 0.131253096 | 0.204848581 | 0.0570492 | 76.83 | 0.413031798 | 115 | 26 | 89 | 0.478979565 | 0.043993232 | 3.7024 | 197.8 | 0.370887505 | 279 | 70 | 209 | 0.451365015 | 0.046006067 | 8.6944 | 688.805 | 0.088360539 | 758.4 | 577.6 | 180.8 | 0.242228207 | 0.109011985 | 5.17088 | 1643.35 | 0.082332726 | 1817 | 1414 | 403 | 0.143736879 | 0.19790063 | 12.0497 | 3081.33 | 0.071812628 | 3393 | 2745 | 648 | 0.132137746 | 0.115810381 | 10.1088 | 4.7575 | 0.082122529 | 5.2 | 4.2 | 1 | 0.131161324 | 0.114766159 | 0.0156 | 4.7 | 0.070373768 | 5.1 | 4.3 | 0.8 | 0.130212766 | 0.11893617 | 0.01248 | 3.63 | 0.082432234 | 4.05 | 3.3 | 0.75 | 0.133884298 | 0.209090909 | 0.0207 | 5.2289 | 0.095021866 | 5.71 | 4.07 | 1.64 | 0.131040946 | 0.10118763 | 0.025584 | 1896.46 | 0.211960455 | 2163 | 933 | 1230 | 0.262325596 | 0.063956002 | 36.777 | 3190.16 | 0.098536604 | 3650 | 2740 | 910 | 0.263152945 | 0.111655842 | 27.209 | 382.015 | 0.143220912 | 459.7 | 290.8 | 168.9 | 0.276771855 | 0.098959465 | 5.05011 | 17.76 | 0.184469565 | 21 | 10.5 | 10.5 | 0.378378378 | 0.076858108 | 0.4368 | 432.608 | 0.135325369 | 514.2 | 326.4 | 187.8 | 0.273379133 | 0.098084178 | 5.61522 | 4.4726 | 0.134094672 | 5.31 | 3.39 | 1.92 | 0.273062648 | 0.098533292 | 0.057408 | 1.71883 | 0.227464959 | 1.914 | 0.722 | 1.192 | 0.244980597 | 0.054606913 | 0.0340912 | 1.656 | 0.32801959 | 2.9 | 1.14 | 1.76 | 0.210144928 | 0.151449275 | 0.046464 | 0.9209 | 0.194430647 | 1.25 | 0.71 | 0.54 | 0.176457813 | 0.169616679 | 0.015444 | 7.08406 | 0.276803605 | 8.908 | 2.7 | 6.208 | 0.15089652 | 0.049547858 | 0.0968448 | -15.6184 | 0 | -26 | 26 | 0 | -0.7176 | 0.01894464 | 12.93170266 | 0.0343022 | 1.160644042 | 5162.656949 | -0.109721356 | 4.949798421 | -5.792277693 | -38.90325115
5.75 | 0.14 | 0 | 0 | 0.22 | 0.32 | 0 | 0.23 | 0.11 | 0 | 0 | 0 | 0 | 0 |  | 23.85 | 0.19133445 | 28 | 13 | 15 | 0.129140461 | 0.076310273 | 0.231 | 3.94 | 0.090403797 | 4 | 3 | 1 | 0.223350254 | 0.106598985 | 0.0308 | 8.01 | 0.340370984 | 13 | 5 | 8 | 0.22721598 | 0.13732834 | 0.2464 | 51.634202 | 0.196523282 | 58.9332 | 26.9815 | 31.9517 | 0.262512743 | 0.073157129 | 1.02884474 | 1.29771 | 0.146764121 | 1.66 | 1.093 | 0.567 | 0.179084695 | 0.092647818 | 0.0087318 | 1.35682 | 0.050518005 | 1.432 | 1.246 | 0.186 | 0.147757256 | 0.10101561 | 0.0028644 | 13.32 | 0.078238459 | 14 | 12 | 2 | 0.231231231 | 0.126126126 | 0.0616 | 6.61 | 0.341375017 | 10 | 3 | 7 | 0.166414523 | 0.063540091 | 0.1078 | 1.9472 | 0.110389772 | 2.22 | 1.64 | 0.58 | 0.250821693 | 0.117912901 | 0.017864 | 1.7577 | 0.071258651 | 1.91 | 1.61 | 0.3 | 0.119531206 | 0.128235763 | 0.00462 | 10.17782 | 0.075504089 | 11.13 | 9.063 | 2.067 | 0.120290986 | 0.195902462 | 0.0500214 | 76.62 | 0.417492159 | 115 | 26 | 89 | 0.480292352 | 0.047507178 | 3.9872 | 197.31 | 0.375647201 | 279 | 70 | 209 | 0.452485936 | 0.049668035 | 9.3632 | 688.295 | 0.089847185 | 758.4 | 577.6 | 180.8 | 0.25342622 | 0.117484509 | 5.82176 | 1646.31 | 0.08182781 | 1817 | 1414 | 403 | 0.154515249 | 0.188955907 | 12.4124 | 3078.89 | 0.07145625 | 3393 | 2745 | 648 | 0.121222259 | 0.12481771 | 9.9792 | 4.756 | 0.082002954 | 5.2 | 4.2 | 1 | 0.120269134 | 0.123633305 | 0.0154 | 4.699 | 0.070102173 | 5.1 | 4.3 | 0.8 | 0.119387104 | 0.128112364 | 0.01232 | 3.6305 | 0.081549778 | 4.05 | 3.3 | 0.75 | 0.12271037 | 0.199972456 | 0.01815 | 5.2185 | 0.097016035 | 5.71 | 4.07 | 1.64 | 0.120360257 | 0.109188464 | 0.025256 | 1884.58 | 0.218130638 | 2163 | 933 | 1230 | 0.252501884 | 0.069309873 | 37.884 | 3182.44 | 0.098047124 | 3650 | 2740 | 910 | 0.252322118 | 0.120536444 | 28.028 | 380.402 | 0.1437113 | 459.7 | 290.8 | 168.9 | 0.265860852 | 0.107023622 | 5.20212 | 17.681 | 0.189411462 | 21 | 10.5 | 10.5 | 0.380069001 | 0.083140094 | 0.4704 | 430.68 | 0.136124664 | 514.2 | 326.4 | 187.8 | 0.262663695 | 0.106101978 | 5.78424 | 4.4529 | 0.134848963 | 5.31 | 3.39 | 1.92 | 0.262345887 | 0.106582227 | 0.059136 | 1.7104 | 0.235487363 | 1.914 | 0.722 | 1.192 | 0.257378391 | 0.059097287 | 0.0383824 | 1.6424 | 0.323561119 | 2.9 | 1.14 | 1.76 | 0.194227959 | 0.159644423 | 0.044528 | 0.9206 | 0.197630676 | 1.25 | 0.71 | 0.54 | 0.190093417 | 0.177384315 | 0.017388 | 7.04988 | 0.284284123 | 8.908 | 2.7 | 6.208 | 0.138992437 | 0.053617934 | 0.0956032 | -15.6424 | 0 | -26 | 26 | 0 | -0.6292 | 0.01591876 | 12.91836458 | 0.0348102 | 1.160595599 | 5061.91866 | -0.111636826 | 4.983853735 | -5.813878068 | -38.4652676
7.296666667 | 0.12 | 0.11 | 0 | 0 | 0 | 0.26 | 0.24 | 0.17 | 0 | 0.09 | 0 | 0 | 0 |  | 24.79 | 0.303053108 | 41 | 13 | 28 | 0.148850343 | 0.0629286 | 0.3024 | 3.82 | 0.143782827 | 5 | 3 | 2 | 0.117801047 | 0.094240838 | 0.0216 | 9.49 | 0.262576028 | 14 | 5 | 9 | 0.16227608 | 0.047418335 | 0.0891 | 53.3299286 | 0.329309846 | 92.90364 | 26.9815 | 65.92214 | 0.156784901 | 0.060712251 | 0.711959112 | 1.34006 | 0.247761303 | 2.002 | 1.093 | 0.909 | 0.164335925 | 0.138657971 | 0.0169983 | 1.29259 | 0.060087483 | 1.468 | 1.246 | 0.222 | 0.102213386 | 0.163872535 | 0.0033966 | 11.7 | 0.248026766 | 14 | 4 | 10 | 0.311111111 | 0.037606838 | 0.286 | 7.19 | 0.339455372 | 10 | 3 | 7 | 0.236439499 | 0.050069541 | 0.1428 | 1.7435 | 0.073471148 | 2.03 | 1.64 | 0.39 | 0.104789217 | 0.112876398 | 0.004212 | 1.7979 | 0.063246454 | 1.91 | 1.6 | 0.31 | 0.180599588 | 0.080093442 | 0.004743 | 10.40648 | 0.081594153 | 11.33 | 8.34 | 2.99 | 0.119761918 | 0.072128136 | 0.029601 | 59.02 | 0.482005293 | 82 | 0 | 82 | 0.36123348 | 0 | 2.3452 | 162.04 | 0.398162692 | 211 | 47 | 164 | 0.338558381 | 0.031905702 | 4.6904 | 720.242 | 0.087848487 | 786.5 | 577.6 | 208.9 | 0.120119349 | 0.096234321 | 2.75748 | 1614.8 | 0.073727232 | 1817 | 1382 | 435 | 0.135026009 | 0.077025019 | 4.698 | 3023.67 | 0.094755398 | 3393 | 2416 | 977 | 0.190764865 | 0.07191261 | 14.9481 | 4.7753 | 0.081070435 | 5.2 | 4.05 | 1.15 | 0.18511926 | 0.076330283 | 0.017595 | 4.668 | 0.06633138 | 5.1 | 4.3 | 0.8 | 0.185732648 | 0.110539846 | 0.01632 | 3.773 | 0.065869886 | 4.15 | 3.3 | 0.85 | 0.120991254 | 0.078717201 | 0.008415 | 5.285 | 0.136878112 | 6.7 | 4.07 | 2.63 | 0.1140965 | 0.092412488 | 0.028404 | 1731.6 | 0.238342076 | 2741 | 933 | 1808 | 0.142463617 | 0.064656965 | 19.5264 | 3120.38 | 0.195448286 | 5015 | 2628 | 2387 | 0.144645844 | 0.092642563 | 23.6313 | 382.2201 | 0.254497418 | 680.19 | 290.8 | 389.39 | 0.160161907 | 0.091298181 | 4.205412 | 19.662 | 0.585710573 | 50.6 | 10.5 | 40.1 | 0.283084122 | 0.064083003 | 0.52932 | 437.83 | 0.218673001 | 725.9 | 326.4 | 399.5 | 0.149215449 | 0.089459379 | 4.3146 | 4.5186 | 0.222634513 | 7.57 | 3.39 | 4.18 | 0.150776789 | 0.090027885 | 0.045144 | 1.56164 | 0.265054693 | 1.914 | 0.722 | 1.192 | 0.294152301 | 0.055480136 | 0.0343296 | 1.677 | 0.383091892 | 2.9 | 1.14 | 1.76 | 0.29397734 | 0.163148479 | 0.071808 | 0.9176 | 0.238987689 | 1.25 | 0.71 | 0.54 | 0.163469922 | 0.185701831 | 0.015552 | 7.0492 | 0.362067746 | 8.908 | 2.33 | 6.578 | 0.214827214 | 0.036358736 | 0.1230086 | -26.4608 | 0 | -56 | 56 | 0 | -0.5544 | 0.02261952 | 14.19970264 | 0.0371414 | 1.197130263 | 3932.88474 | -0.143759141 | 4.868287908 | -5.379920317 | -30.51479176
11.23 | 0.1 | 0 | 0 | 0.2 | 0.31 | 0.23 | 0 | 0.13 | 0 | 0 | 0.05 | 0 | 0 |  | 25.06 | 0.223664799 | 42 | 13 | 29 | 0.083798883 | 0.051875499 | 0.145 | 4.03 | 0.09735083 | 5 | 3 | 2 | 0.062034739 | 0.074441687 | 0.01 | 7.6 | 0.321634503 | 13 | 5 | 8 | 0.171052632 | 0.131578947 | 0.16 | 54.276618 | 0.238969325 | 95.94 | 26.9815 | 68.9585 | 0.088380599 | 0.049711093 | 0.3447925 | 1.30733 | 0.133374987 | 1.66 | 1.093 | 0.567 | 0.126976356 | 0.108687172 | 0.007371 | 1.359 | 0.046379686 | 1.432 | 1.246 | 0.186 | 0.105371597 | 0.119190581 | 0.002418 | 13.82 | 0.064210034 | 14 | 12 | 2 | 0.20260492 | 0.08683068 | 0.04 | 6.6 | 0.298880679 | 10 | 3 | 7 | 0.196969697 | 0.045454545 | 0.091 | 1.9379 | 0.111403172 | 2.22 | 1.64 | 0.58 | 0.229113989 | 0.08462769 | 0.0116 | 1.7788 | 0.082926594 | 2.16 | 1.61 | 0.55 | 0.060715089 | 0.090510456 | 0.00275 | 10.1248 | 0.07594893 | 11.13 | 8.71 | 2.42 | 0.142906527 | 0.043013195 | 0.01573 | 77.39 | 0.420124238 | 115 | 20 | 95 | 0.460653831 | 0.012921566 | 1.4725 | 210.07 | 0.353117205 | 329 | 70 | 259 | 0.078307231 | 0.033322226 | 1.295 | 694.843 | 0.085235737 | 759.3 | 577.6 | 181.7 | 0.251335913 | 0.083126692 | 4.1791 | 1622.84 | 0.078138097 | 1817 | 1414 | 403 | 0.111964211 | 0.174262404 | 8.06 | 3018.32 | 0.067920088 | 3393 | 2621 | 772 | 0.146137586 | 0.043418193 | 5.018 | 4.7539 | 0.072366866 | 5.2 | 4.2 | 1 | 0.142199037 | 0.088348514 | 0.013 | 4.613 | 0.056164663 | 5.1 | 4.3 | 0.8 | 0.143724258 | 0.093214828 | 0.0104 | 3.61 | 0.074505452 | 4.05 | 3.3 | 0.75 | 0.145844875 | 0.182825485 | 0.0195 | 5.3335 | 0.111490643 | 6.98 | 4.07 | 2.91 | 0.065435455 | 0.076310115 | 0.01455 | 1970.92 | 0.214717219 | 2890 | 933 | 1957 | 0.073316015 | 0.047338299 | 9.785 | 3247.14 | 0.150802722 | 4885 | 2740 | 2145 | 0.07522004 | 0.084381948 | 10.725 | 383.443 | 0.186790147 | 589.9 | 290.8 | 299.1 | 0.076921472 | 0.075839173 | 1.4955 | 17.87 | 0.234064405 | 28 | 10.5 | 17.5 | 0.078343593 | 0.058757694 | 0.0875 | 442.941 | 0.168041212 | 658.1 | 326.4 | 331.7 | 0.074287546 | 0.073689272 | 1.6585 | 4.5746 | 0.168295763 | 6.82 | 3.39 | 3.43 | 0.074542036 | 0.07410484 | 0.01715 | 1.75045 | 0.233000947 | 2.725 | 0.722 | 2.003 | 0.077837128 | 0.041246537 | 0.010015 | 1.6521 | 0.334452997 | 2.9 | 1.16 | 1.74 | 0.228194419 | 0.161491435 | 0.052026 | 0.9172 | 0.180930682 | 1.25 | 0.73 | 0.52 | 0.136284344 | 0.18305713 | 0.01196 | 7.20396 | 0.249160737 | 10.28 | 2.7 | 7.58 | 0.071349647 | 0.037479386 | 0.0379 | -11.1908 | 0 | -26 | 26 | 0 | -0.676 | 0.00676 | 13.86986052 | 0.0321172 | 1.160480951 | 6447.873243 | -0.119975892 | 4.871490287 | -5.443557574 | -39.97943648
17.25666667 | 0.16 | 0 | 0 | 0 | 0.24 | 0.31 | 0 | 0.14 | 0 | 0 | 0.15 | 0 | 0 |  | 26.12 | 0.313247668 | 42 | 13 | 29 | 0.241194487 | 0.079632466 | 0.696 | 3.99 | 0.139520458 | 5 | 3 | 2 | 0.187969925 | 0.120300752 | 0.048 | 8.3 | 0.295856124 | 13 | 6 | 7 | 0.25060241 | 0.173493976 | 0.2688 | 56.715975 | 0.342967599 | 95.94 | 26.9815 | 68.9585 | 0.253738034 | 0.076116826 | 1.655004 | 1.3055 | 0.160132687 | 1.66 | 1.093 | 0.567 | 0.203446955 | 0.117211796 | 0.0127008 | 1.3349 | 0.050539942 | 1.432 | 1.246 | 0.186 | 0.171638325 | 0.130676455 | 0.0041664 | 13.4 | 0.068396652 | 14 | 12 | 2 | 0.250746269 | 0.143283582 | 0.0768 | 6.7 | 0.314142764 | 10 | 3 | 7 | 0.208955224 | 0.071641791 | 0.1568 | 1.7975 | 0.082690571 | 2 | 1.64 | 0.36 | 0.267037552 | 0.145980529 | 0.013824 | 1.8147 | 0.098076863 | 2.16 | 1.61 | 0.55 | 0.178541908 | 0.141951838 | 0.0132 | 10.03414 | 0.077253405 | 11.13 | 8.71 | 2.42 | 0.15528984 | 0.130205478 | 0.05082 | 70.82 | 0.493154073 | 115 | 20 | 95 | 0.389720418 | 0.042360915 | 3.42 | 220.92 | 0.35922061 | 329 | 70 | 259 | 0.22338403 | 0.050697085 | 6.216 | 690.344 | 0.093332282 | 759.3 | 577.6 | 181.7 | 0.340964794 | 0.133869491 | 9.01232 | 1635.83 | 0.061978504 | 1817 | 1558 | 259 | 0.177720179 | 0.142863256 | 6.216 | 2940.92 | 0.076560539 | 3393 | 2621 | 772 | 0.161520885 | 0.133682657 | 16.212 | 4.7418 | 0.063487028 | 5.2 | 4.2 | 1 | 0.153528196 | 0.141718335 | 0.0224 | 4.567 | 0.050793077 | 5.1 | 4.3 | 0.8 | 0.156338953 | 0.150645938 | 0.01792 | 3.611 | 0.065051816 | 4.05 | 3.35 | 0.7 | 0.157020216 | 0.222653005 | 0.02352 | 5.4121 | 0.153322948 | 6.98 | 4.07 | 2.91 | 0.193455405 | 0.12032298 | 0.06984 | 1896.1 | 0.296551971 | 2890 | 933 | 1957 | 0.228627182 | 0.078730025 | 46.968 | 3235.78 | 0.216132613 | 4885 | 2740 | 2145 | 0.226452355 | 0.135485107 | 51.48 | 374.979 | 0.248767039 | 589.9 | 290.8 | 299.1 | 0.235973215 | 0.124081615 | 7.1784 | 17.606 | 0.319100009 | 28 | 10.5 | 17.5 | 0.238555038 | 0.095422015 | 0.42 | 435.334 | 0.227622581 | 658.1 | 326.4 | 331.7 | 0.226756927 | 0.119963063 | 7.9608 | 4.4978 | 0.228730776 | 6.82 | 3.39 | 3.43 | 0.227444528 | 0.12059229 | 0.08232 | 1.76264 | 0.320969512 | 2.725 | 0.722 | 2.003 | 0.231896473 | 0.065538057 | 0.048072 | 1.6254 | 0.360477733 | 2.9 | 1.16 | 1.74 | 0.249784668 | 0.221237849 | 0.075516 | 0.9211 | 0.207084306 | 1.25 | 0.73 | 0.52 | 0.21713169 | 0.245684508 | 0.025792 | 7.38766 | 0.307987161 | 10.28 | 2.7 | 7.58 | 0.208726444 | 0.058475891 | 0.18192 | -8.7152 | 0 | -22 | 22 | 0 | -0.4928 | 0.0177408 | 12.95829586 | 0.037513 | 1.161759426 | 5073.158209 | -0.130645616 | 5.582642037 | -5.14132395 | -30.90793452
5.586274507 | 0.17 | 0 | 0 | 0 | 0.33 | 0 | 0.25 | 0.12 | 0 | 0.08 | 0.05 | 0 | 0 |  | 25.62 | 0.305936241 | 42 | 13 | 29 | 0.081967213 | 0.086260734 | 0.2465 | 3.96 | 0.137944447 | 5 | 3 | 2 | 0.101010101 | 0.128787879 | 0.0272 | 8.34 | 0.31959329 | 13 | 5 | 8 | 0.26498801 | 0.047961631 | 0.1088 | 55.7513672 | 0.33079277 | 95.94 | 26.9815 | 68.9585 | 0.086042733 | 0.082273408 | 0.58614725 | 1.30882 | 0.19254016 | 1.807 | 1.093 | 0.714 | 0.110450635 | 0.100212405 | 0.0068544 | 1.3422 | 0.057965685 | 1.468 | 1.246 | 0.222 | 0.087498137 | 0.111399195 | 0.0021312 | 12.92 | 0.077151305 | 14 | 12 | 2 | 0.357585139 | 0.157894737 | 0.1122 | 6.64 | 0.349007884 | 10 | 3 | 7 | 0.180722892 | 0.076807229 | 0.1428 | 1.8394 | 0.082455969 | 2.03 | 1.64 | 0.39 | 0.08828966 | 0.151571165 | 0.005304 | 1.7567 | 0.087193866 | 2.16 | 1.6 | 0.56 | 0.061478909 | 0.072863893 | 0.00224 | 9.99903 | 0.083396676 | 11.13 | 8.34 | 2.79 | 0.133572957 | 0.066726472 | 0.026784 | 74.53 | 0.46422884 | 115 | 20 | 95 | 0.50919093 | 0.013417416 | 1.5675 | 205.07 | 0.39257539 | 329 | 70 | 259 | 0.080216511 | 0.058028966 | 2.2015 | 678.969 | 0.092802772 | 758.4 | 577.6 | 180.8 | 0.279246917 | 0.144619268 | 7.684 | 1644.57 | 0.07004059 | 1817 | 1382 | 435 | 0.187824173 | 0.0672273 | 5.916 | 2991.85 | 0.09304886 | 3393 | 2416 | 977 | 0.13608971 | 0.064602169 | 9.3792 | 4.704 | 0.08157118 | 5.2 | 4.05 | 1.15 | 0.132653061 | 0.068877551 | 0.01104 | 4.652 | 0.065588214 | 5.1 | 4.3 | 0.8 | 0.13155632 | 0.157136715 | 0.01632 | 3.598 | 0.077346085 | 4.05 | 3.3 | 0.75 | 0.135075042 | 0.073374097 | 0.0072 | 5.35 | 0.145016135 | 6.98 | 4.07 | 2.91 | 0.065233645 | 0.129327103 | 0.024735 | 1874.41 | 0.286974005 | 2890 | 933 | 1957 | 0.077090925 | 0.084618627 | 16.6345 | 3229.45 | 0.211706009 | 5015 | 2740 | 2275 | 0.12423168 | 0.144235086 | 30.94 | 386.7162 | 0.273733946 | 680.19 | 290.8 | 389.39 | 0.14071094 | 0.127835348 | 5.295704 | 18.398 | 0.268314807 | 28 | 10.5 | 17.5 | 0.076095228 | 0.097021415 | 0.14875 | 435.082 | 0.249460032 | 725.9 | 326.4 | 399.5 | 0.13347369 | 0.12753458 | 5.4332 | 4.5062 | 0.251930184 | 7.57 | 3.39 | 4.18 | 0.134392615 | 0.127890462 | 0.056848 | 1.72418 | 0.28555249 | 2.725 | 0.722 | 2.003 | 0.079023072 | 0.071187463 | 0.0170255 | 1.6266 | 0.342518942 | 2.9 | 1.14 | 1.76 | 0.213943194 | 0.175212099 | 0.0528 | 0.9238 | 0.208275252 | 1.25 | 0.71 | 0.54 | 0.230028145 | 0.192141156 | 0.02295 | 7.32526 | 0.309012972 | 10.28 | 2.7 | 7.58 | 0.070168158 | 0.062659892 | 0.06443 | -15.2524 | 0 | -30 | 30 | 0 | -0.288 | 0.004752 | 13.46819321 | 0.042858 | 1.193866056 | 4008.366216 | -0.119513731 | 5.943511511 | -6.068001838 | -30.15265559
8.416666667 | 0.19 | 0 | 0 | 0 | 0.1 | 0.12 | 0.24 | 0.23 | 0 | 0 | 0.1 | 0 | 0 |  | 25.11 | 0.306903179 | 42 | 13 | 29 | 0.167264038 | 0.098367184 | 0.551 | 3.83 | 0.140051499 | 5 | 3 | 2 | 0.130548303 | 0.148825065 | 0.038 | 9.09 | 0.249638645 | 13 | 6 | 7 | 0.271727173 | 0.066006601 | 0.133 | 54.264885 | 0.332559744 | 95.94 | 26.9815 | 68.9585 | 0.176799416 | 0.094471498 | 1.3102115 | 1.24987 | 0.183867047 | 1.66 | 1.093 | 0.567 | 0.252346244 | 0.201132918 | 0.0247779 | 1.28802 | 0.062362116 | 1.432 | 1.246 | 0.186 | 0.211238956 | 0.222496545 | 0.0081282 | 12.4 | 0.077553647 | 14 | 12 | 2 | 0.112903226 | 0.183870968 | 0.038 | 7.19 | 0.349092587 | 10 | 3 | 7 | 0.319888734 | 0.079276773 | 0.3059 | 1.7236 | 0.06938708 | 2 | 1.64 | 0.36 | 0.116036203 | 0.180784405 | 0.00684 | 1.798 | 0.090274896 | 2.16 | 1.61 | 0.55 | 0.120133482 | 0.170133482 | 0.01045 | 10.10351 | 0.081622656 | 11.13 | 8.71 | 2.42 | 0.253367394 | 0.086207664 | 0.05566 | 64 | 0.451402978 | 115 | 20 | 95 | 0.1796875 | 0.03125 | 0.95 | 195.58 | 0.380861425 | 329 | 70 | 259 | 0.168217609 | 0.068002863 | 4.921 | 686.087 | 0.101344063 | 759.3 | 577.6 | 181.7 | 0.132805315 | 0.15995639 | 4.14276 | 1645.78 | 0.06117474 | 1817 | 1558 | 259 | 0.209766798 | 0.094666359 | 4.921 | 2993.26 | 0.092198155 | 3393 | 2621 | 772 | 0.260715741 | 0.087563392 | 17.756 | 4.7396 | 0.079283226 | 5.2 | 4.2 | 1 | 0.25234197 | 0.168368639 | 0.0437 | 4.64 | 0.07023614 | 5.1 | 4.3 | 0.8 | 0.252801724 | 0.176077586 | 0.03496 | 3.6625 | 0.071351468 | 4.05 | 3.35 | 0.7 | 0.254334471 | 0.091467577 | 0.0161 | 5.2884 | 0.150612389 | 6.98 | 4.07 | 2.91 | 0.13198699 | 0.146225702 | 0.05529 | 1717.53 | 0.30423159 | 2890 | 933 | 1957 | 0.168264892 | 0.103212171 | 37.183 | 3111.83 | 0.189372962 | 4885 | 2740 | 2145 | 0.156981583 | 0.167297057 | 40.755 | 367.226 | 0.215950342 | 589.9 | 290.8 | 299.1 | 0.160636774 | 0.150457756 | 5.6829 | 16.419 | 0.292939153 | 28 | 10.5 | 17.5 | 0.170534137 | 0.121505573 | 0.3325 | 418.201 | 0.206309063 | 658.1 | 326.4 | 331.7 | 0.157364521 | 0.148292328 | 6.3023 | 4.3245 | 0.206576016 | 6.82 | 3.39 | 3.43 | 0.157706093 | 0.148942074 | 0.06517 | 1.6889 | 0.328804187 | 2.725 | 0.722 | 2.003 | 0.161347623 | 0.081224466 | 0.038057 | 1.7407 | 0.395812263 | 2.9 | 1.14 | 1.76 | 0.383179181 | 0.157178147 | 0.097152 | 0.9294 | 0.230753183 | 1.25 | 0.71 | 0.54 | 0.255541209 | 0.183344093 | 0.024624 | 7.38972 | 0.33487705 | 10.28 | 2.7 | 7.58 | 0.139112172 | 0.069420763 | 0.14402 | -12.0864 | 0 | -22 | 22 | 0 | -0.9614 | 0.009614 | 14.22542835 | 0.0389042 | 1.164317879 | 3657.83125 | -0.084534439 | 6.098391332 | -5.556836113 | -25.10595827
7.683333333 | 0.18 | 0 | 0 | 0 | 0.1 | 0.21 | 0.18 | 0.19 | 0 | 0 | 0.13 | 0 | 0 |  | 25.84 | 0.312240422 | 42 | 13 | 29 | 0.21130031 | 0.090557276 | 0.6786 | 3.91 | 0.142172577 | 5 | 3 | 2 | 0.166240409 | 0.138107417 | 0.0468 | 8.92 | 0.259497935 | 13 | 6 | 7 | 0.262331839 | 0.067264574 | 0.126 | 56.015547 | 0.340348653 | 95.94 | 26.9815 | 68.9585 | 0.222656042 | 0.086702179 | 1.6136289 | 1.27583 | 0.176872649 | 1.66 | 1.093 | 0.567 | 0.234200481 | 0.16277247 | 0.0193914 | 1.3054 | 0.058023771 | 1.432 | 1.246 | 0.186 | 0.197456718 | 0.181354374 | 0.0063612 | 12.76 | 0.078143246 | 14 | 12 | 2 | 0.109717868 | 0.169278997 | 0.036 | 7.12 | 0.335866735 | 10 | 3 | 7 | 0.266853933 | 0.075842697 | 0.2394 | 1.7421 | 0.069972682 | 2 | 1.64 | 0.36 | 0.114803972 | 0.169450663 | 0.00648 | 1.8222 | 0.091252321 | 2.16 | 1.61 | 0.55 | 0.15409944 | 0.159038525 | 0.01287 | 10.13022 | 0.081309924 | 11.13 | 8.71 | 2.42 | 0.208751636 | 0.111774473 | 0.059774 | 64.12 | 0.466011023 | 115 | 20 | 95 | 0.179351216 | 0.040548971 | 1.235 | 203.2 | 0.376284226 | 329 | 70 | 259 | 0.210482283 | 0.062007874 | 6.0606 | 694.223 | 0.097745387 | 759.3 | 577.6 | 181.7 | 0.229685562 | 0.149761676 | 6.86826 | 1645.96 | 0.061526291 | 1817 | 1558 | 259 | 0.198704707 | 0.123052808 | 6.0606 | 2980.93 | 0.0891314 | 3393 | 2621 | 772 | 0.216264723 | 0.114303254 | 19.0684 | 4.7668 | 0.073333938 | 5.2 | 4.2 | 1 | 0.20726693 | 0.158596962 | 0.0342 | 4.636 | 0.065061976 | 5.1 | 4.3 | 0.8 | 0.209016393 | 0.166954271 | 0.02736 | 3.6725 | 0.066612608 | 4.05 | 3.35 | 0.7 | 0.209530293 | 0.091218516 | 0.0133 | 5.3826 | 0.152758754 | 6.98 | 4.07 | 2.91 | 0.16858024 | 0.136105228 | 0.068094 | 1782.5 | 0.308405373 | 2890 | 933 | 1957 | 0.210771388 | 0.094215989 | 45.7938 | 3194.27 | 0.204908123 | 4885 | 2740 | 2145 | 0.198809118 | 0.154401475 | 50.193 | 374.697 | 0.233524049 | 589.9 | 290.8 | 299.1 | 0.204664035 | 0.139696875 | 6.99894 | 16.73 | 0.31173351 | 28 | 10.5 | 17.5 | 0.217573222 | 0.112970711 | 0.4095 | 429.477 | 0.219119015 | 658.1 | 326.4 | 331.7 | 0.199202751 | 0.136798944 | 7.76178 | 4.4394 | 0.219813166 | 6.82 | 3.39 | 3.43 | 0.199711673 | 0.137451007 | 0.080262 | 1.72566 | 0.3300638 | 2.725 | 0.722 | 2.003 | 0.205283775 | 0.075310316 | 0.0468702 | 1.6844 | 0.389324308 | 2.9 | 1.14 | 1.76 | 0.327119449 | 0.121823795 | 0.060192 | 0.9218 | 0.22795873 | 1.25 | 0.71 | 0.54 | 0.244087655 | 0.138641788 | 0.017496 | 7.48946 | 0.324920293 | 10.28 | 2.7 | 7.58 | 0.178437431 | 0.064891194 | 0.177372 | -11.0756 | 0 | -22 | 22 | 0 | -0.7524 | 0.0097812 | 14.600129 | 0.0395072 | 1.163358106 | 4336.554392 | -0.102047087 | 5.895215093 | -5.240533485 | -26.19701026
2.491545937 | 0.27 | 0 | 0 | 0 | 0.33 | 0.15 | 0.15 | 0.08 | 0 | 0 | 0 | 0 | 0 |  | 21.62 | 0.263308255 | 28 | 13 | 15 | 0.103607771 | 0.162349676 | 0.324 | 3.65 | 0.122845478 | 4 | 3 | 1 | 0.361643836 | 0.221917808 | 0.0891 | 8.84 | 0.310859399 | 13 | 6 | 7 | 0.397058824 | 0.2239819 | 0.6237 | 46.355845 | 0.273940106 | 58.9332 | 26.9815 | 31.9517 | 0.190698282 | 0.157153968 | 1.29404385 | 1.27454 | 0.175695145 | 1.66 | 1.093 | 0.567 | 0.351656284 | 0.068605144 | 0.0122472 | 1.31402 | 0.057169164 | 1.432 | 1.246 | 0.186 | 0.294242097 | 0.075858815 | 0.0040176 | 12.72 | 0.080390054 | 14 | 12 | 2 | 0.363207547 | 0.254716981 | 0.1782 | 6.14 | 0.385632812 | 10 | 3 | 7 | 0.13029316 | 0.131921824 | 0.1512 | 1.7521 | 0.0899596 | 2 | 1.64 | 0.36 | 0.376690828 | 0.252725301 | 0.032076 | 1.6918 | 0.07025483 | 1.91 | 1.61 | 0.3 | 0.090318004 | 0.256945265 | 0.00648 | 9.91503 | 0.061843785 | 11.13 | 9.539 | 1.591 | 0.089803057 | 0.259760182 | 0.0343656 | 74.75 | 0.46042933 | 115 | 26 | 89 | 0.507692308 | 0.093913043 | 7.9299 | 189.97 | 0.428634093 | 279 | 70 | 209 | 0.484655472 | 0.099489393 | 18.6219 | 657.967 | 0.110665208 | 759.3 | 577.6 | 181.7 | 0.173101387 | 0.237021006 | 7.35885 | 1637.24 | 0.065086497 | 1817 | 1561 | 256 | 0.299644524 | 0.143015074 | 10.368 | 2926.65 | 0.069718976 | 3393 | 2745 | 648 | 0.092747681 | 0.253241761 | 13.9968 | 4.589 | 0.078133244 | 5.2 | 4.2 | 1 | 0.090651558 | 0.247112661 | 0.0216 | 4.479 | 0.063318185 | 5.1 | 4.3 | 0.8 | 0.091091762 | 0.259209645 | 0.01728 | 3.522 | 0.070370056 | 4.05 | 3.35 | 0.7 | 0.091993186 | 0.313884157 | 0.01848 | 4.9001 | 0.123702494 | 5.71 | 4.07 | 1.64 | 0.093222587 | 0.224260729 | 0.035424 | 1629.29 | 0.289226078 | 2130 | 933 | 1197 | 0.431414911 | 0.154613359 | 106.6527 | 2876.95 | 0.051227812 | 3143 | 2740 | 403 | 0.163871461 | 0.257147326 | 16.3215 | 329.684 | 0.098424877 | 382.4 | 290.8 | 91.6 | 0.173984785 | 0.238155324 | 3.7098 | 15.656 | 0.26621947 | 21 | 10.5 | 10.5 | 0.442641799 | 0.181080736 | 0.93555 | 379.532 | 0.104350285 | 429.7 | 326.4 | 103.3 | 0.090574708 | 0.232201764 | 2.23128 | 3.924 | 0.101968165 | 4.44 | 3.39 | 1.05 | 0.090519878 | 0.233256881 | 0.02268 | 1.51062 | 0.335486999 | 1.914 | 0.722 | 1.192 | 0.190054415 | 0.129046352 | 0.048276 | 1.5586 | 0.331109461 | 2.9 | 1.14 | 1.76 | 0.148851533 | 0.109713846 | 0.02112 | 0.9211 | 0.235443467 | 1.25 | 0.71 | 0.54 | 0.366409727 | 0.115622625 | 0.02187 | 6.33044 | 0.376535959 | 8.908 | 2.7 | 6.208 | 0.112573534 | 0.115157872 | 0.1340928 | -12.24 | 0 | -22 | 22 | 0 | -0.4752 | 0.0057024 | 12.3926235 | 0.0376374 | 1.162887053 | 3791.748985 | -0.082667022 | 5.430213002 | -6.202600176 | -33.74555578
5.423333333 | 0.29 | 0 | 0 | 0 | 0.35 | 0.11 | 0.11 | 0.12 | 0 | 0 | 0 | 0 | 0 |  | 21.36 | 0.272443787 | 28 | 13 | 15 | 0.157303371 | 0.176498127 | 0.522 | 3.63 | 0.126110034 | 4 | 3 | 1 | 0.385674931 | 0.239669421 | 0.1015 | 8.94 | 0.317127962 | 13 | 6 | 7 | 0.421700224 | 0.234899329 | 0.7105 | 45.692025 | 0.282267472 | 58.9332 | 26.9815 | 31.9517 | 0.1418771 | 0.17124728 | 1.01925923 | 1.28402 | 0.178427144 | 1.66 | 1.093 | 0.567 | 0.374916279 | 0.102147942 | 0.0197316 | 1.31866 | 0.057078797 | 1.432 | 1.246 | 0.186 | 0.314925758 | 0.113387833 | 0.0064728 | 12.68 | 0.080501617 | 14 | 12 | 2 | 0.386435331 | 0.27444795 | 0.203 | 6.04 | 0.403809542 | 10 | 3 | 7 | 0.198675497 | 0.144039735 | 0.2436 | 1.7597 | 0.090611547 | 2 | 1.64 | 0.36 | 0.397795079 | 0.270273342 | 0.03654 | 1.6852 | 0.071225419 | 1.91 | 1.61 | 0.3 | 0.136007596 | 0.277059103 | 0.01044 | 9.88641 | 0.063334216 | 11.13 | 9.539 | 1.591 | 0.135094539 | 0.279809354 | 0.0553668 | 74.29 | 0.4784777 | 115 | 26 | 89 | 0.541795666 | 0.101494145 | 9.0335 | 188.15 | 0.446551596 | 279 | 70 | 209 | 0.519000797 | 0.107892639 | 21.2135 | 651.335 | 0.108508706 | 759.3 | 577.6 | 181.7 | 0.128233551 | 0.257170273 | 5.79623 | 1647.26 | 0.065339723 | 1817 | 1561 | 256 | 0.319882714 | 0.104239768 | 8.1664 | 2929.45 | 0.073976531 | 3393 | 2745 | 648 | 0.138988547 | 0.271740429 | 22.5504 | 4.5728 | 0.080112593 | 5.2 | 4.2 | 1 | 0.136459062 | 0.266357593 | 0.0348 | 4.479 | 0.065332965 | 5.1 | 4.3 | 0.8 | 0.136637642 | 0.278410359 | 0.02784 | 3.515 | 0.07326534 | 4.05 | 3.35 | 0.7 | 0.13826458 | 0.333570413 | 0.0294 | 4.8721 | 0.127100398 | 5.71 | 4.07 | 1.64 | 0.140637507 | 0.242256932 | 0.057072 | 1616.55 | 0.300364574 | 2130 | 933 | 1197 | 0.461167301 | 0.167374965 | 121.4955 | 2864.21 | 0.049940455 | 3143 | 2740 | 403 | 0.120706931 | 0.277423792 | 12.8557 | 328.424 | 0.099457511 | 382.4 | 290.8 | 91.6 | 0.128078338 | 0.256777824 | 2.92204 | 15.77 | 0.271493548 | 21 | 10.5 | 10.5 | 0.466074826 | 0.193088142 | 1.06575 | 377.54 | 0.106673977 | 429.7 | 326.4 | 103.3 | 0.136578906 | 0.250717805 | 3.59484 | 3.9046 | 0.104339119 | 4.44 | 3.39 | 1.05 | 0.136454438 | 0.251779952 | 0.03654 | 1.4936 | 0.348051854 | 1.914 | 0.722 | 1.192 | 0.140961435 | 0.140184788 | 0.0380248 | 1.6494 | 0.340806134 | 2.9 | 1.14 | 1.76 | 0.210985813 | 0.076027646 | 0.023232 | 0.9505 | 0.225311125 | 1.25 | 0.71 | 0.54 | 0.381378222 | 0.08216728 | 0.017226 | 6.2136 | 0.390322408 | 8.908 | 2.7 | 6.208 | 0.172035535 | 0.126013905 | 0.2160384 | -13.0504 | 0 | -22 | 22 | 0 | -0.7656 | 0.01010592 | 12.19209367 | 0.037535 | 1.16263484 | 3742.214454 | -0.089024504 | 5.369687804 | -6.181201553 | -34.00242916
43.33333333 | 0 | 0 | 0.3 | 0 | 0.07 | 0 | 0 | 0 | 0.18 | 0.35 | 0.05 | 0.05 | 0 |  | 35.53 | 0.341114026 | 72 | 22 | 50 | 0.101322826 | 0.185758514 | 0.75 | 4.68 | 0.120418827 | 6 | 4 | 2 | 0.064102564 | 0.256410256 | 0.03 | 4.59 | 0.15123969 | 6 | 4 | 2 | 0.091503268 | 0.261437908 | 0.042 | 80.657921 | 0.380700936 | 178.49 | 47.867 | 130.623 | 0.110646293 | 0.178037071 | 1.959345 | 1.85464 | 0.157618084 | 2.328 | 1.2 | 1.128 | 0.225941423 | 0.045291809 | 0.0142128 | 1.48496 | 0.045822765 | 1.602 | 1.36 | 0.242 | 0.194187049 | 0.064109471 | 0.0030492 | 12.94 | 0.077140524 | 14 | 12 | 2 | 0.075734158 | 0.27820711 | 0.042 | 4.59 | 0.15123969 | 6 | 4 | 2 | 0.091503268 | 0.261437908 | 0.042 | 1.898 | 0.066260105 | 2.03 | 1.7 | 0.33 | 0.374341412 | 0.161222339 | 0.02079 | 1.5506 | 0.115713828 | 2.16 | 1.3 | 0.86 | 0.069650458 | 0.041919257 | 0.00215 | 8.23634 | 0.067911307 | 9.77 | 6.83 | 2.94 | 0.083034455 | 0.041462591 | 0.01029 | 42.99 | 0.479446434 | 115 | 20 | 95 | 0.187252849 | 0.023261224 | 0.3325 | 123.49 | 0.550348712 | 329 | 67 | 262 | 0.133209167 | 0.09765973 | 2.358 | 662.241 | 0.010431112 | 684.9 | 652.8 | 32.1 | 0.051710782 | 0.06900207 | 0.11235 | 1366 | 0.067382941 | 1592 | 1267 | 325 | 0.081581259 | 0.166954612 | 4.095 | 2493.28 | 0.084389102 | 2987 | 2218 | 769 | 0.083861419 | 0.16012642 | 9.6894 | 3.9165 | 0.088099123 | 4.65 | 3.45 | 1.2 | 0.08310992 | 0.158559939 | 0.01512 | 4.255 | 0.040348495 | 4.6 | 3.9 | 0.7 | 0.054054054 | 0.045828437 | 0.00175 | 3.2045 | 0.039785963 | 3.45 | 3 | 0.45 | 0.053830551 | 0.168513029 | 0.00405 | 6.1181 | 0.17994331 | 9.16 | 4.82 | 4.34 | 0.074859842 | 0.236347886 | 0.0651 | 2340.1 | 0.156259188 | 2890 | 1933 | 957 | 0.061749498 | 0.247809923 | 14.355 | 4384.15 | 0.172547866 | 5470 | 2945 | 2525 | 0.062383814 | 0.047021658 | 8.8375 | 549.6785 | 0.213463498 | 680.19 | 341.8 | 338.39 | 0.433101349 | 0.043527262 | 8.290555 | 22.596 | 0.168590007 | 28 | 18.8 | 9.2 | 0.061957869 | 0.249601699 | 0.138 | 596.246 | 0.196368554 | 725.9 | 396.6 | 329.3 | 0.42610768 | 0.046561319 | 8.06785 | 6.1795 | 0.200460757 | 7.57 | 4.1 | 3.47 | 0.428756372 | 0.046443887 | 0.085015 | 1.38476 | 0.351006271 | 2.725 | 0.833 | 1.892 | 0.098392501 | 0.108278691 | 0.017028 | 1.7684 | 0.091317071 | 1.96 | 1.33 | 0.63 | 0.199502375 | 0.05264646 | 0.007938 | 0.9342 | 0.039827648 | 0.98 | 0.84 | 0.14 | 0.188824663 | 0.062941554 | 0.001764 | 7.20638 | 0.318223002 | 13.31 | 4.507 | 8.803 | 0.092348724 | 0.18762541 | 0.132045 | -0.7928 | 4 | -12 | 16 | 0.252 | -0.1512 | 0.0127008 | 12.66234448 | 0.0336952 | 1.192437738 | 6030.475234 | -0.073155767 | 2.829326635 | -4.123631922 | -47.00090096
25.26666667 | 0 | 0 | 0.11 | 0.35 | 0.34 | 0 | 0 | 0.11 | 0 | 0 | 0.07 | 0 | 0 |  | 24.65 | 0.19946503 | 42 | 22 | 20 | 0.119269777 | 0.098174442 | 0.154 | 3.99 | 0.067015313 | 5 | 4 | 1 | 0.087719298 | 0.110275689 | 0.0077 | 5.75 | 0.277512581 | 10 | 4 | 6 | 0.191304348 | 0.076521739 | 0.0726 | 53.945643 | 0.214936797 | 95.94 | 47.867 | 48.073 | 0.124491982 | 0.097605102 | 0.3701621 | 1.31853 | 0.148045601 | 1.764 | 1.093 | 0.671 | 0.147163887 | 0.09118488 | 0.0081191 | 1.32938 | 0.044273035 | 1.462 | 1.246 | 0.216 | 0.120973687 | 0.103100694 | 0.0026136 | 13.28 | 0.065405154 | 14 | 12 | 2 | 0.368975904 | 0.09939759 | 0.077 | 5.75 | 0.277512581 | 10 | 4 | 6 | 0.191304348 | 0.076521739 | 0.0726 | 1.991 | 0.081486013 | 2.22 | 1.76 | 0.46 | 0.390256153 | 0.097237569 | 0.01771 | 1.6656 | 0.096567047 | 2.16 | 1.54 | 0.62 | 0.090778098 | 0.101705091 | 0.004774 | 9.22655 | 0.087367 | 11.13 | 8.17 | 2.96 | 0.132693152 | 0.097403688 | 0.035816 | 70.15 | 0.478457247 | 115 | 20 | 95 | 0.557377049 | 0.019957234 | 2.261 | 197.45 | 0.388724971 | 329 | 116 | 213 | 0.116637123 | 0.064623955 | 1.6401 | 650.917 | 0.046015947 | 736.7 | 650.3 | 86.4 | 0.124496672 | 0.349668237 | 3.3264 | 1482.17 | 0.089148939 | 1753 | 1310 | 443 | 0.130099786 | 0.097222316 | 5.3603 | 2853.91 | 0.075528751 | 3393 | 2621 | 772 | 0.130778476 | 0.064287241 | 5.9444 | 4.384 | 0.087174104 | 5.2 | 3.8 | 1.4 | 0.130474453 | 0.095346715 | 0.01694 | 4.391 | 0.058596285 | 5.1 | 4.3 | 0.8 | 0.12776133 | 0.107720337 | 0.00968 | 3.3275 | 0.075055484 | 4.05 | 3.15 | 0.9 | 0.133884298 | 0.104132231 | 0.01089 | 5.1341 | 0.105640952 | 6.98 | 4.82 | 2.16 | 0.095167605 | 0.103270291 | 0.016632 | 2086.04 | 0.122039078 | 2890 | 1726 | 1164 | 0.096978006 | 0.091014554 | 8.9628 | 3342.9 | 0.155739833 | 4885 | 2945 | 1940 | 0.102291424 | 0.299530348 | 46.172 | 406.433 | 0.172575568 | 589.9 | 341.8 | 248.1 | 0.101598541 | 0.285931507 | 5.90478 | 19.185 | 0.147454802 | 28 | 17.2 | 10.8 | 0.102163148 | 0.098618713 | 0.08316 | 459.837 | 0.157670116 | 658.1 | 396.6 | 261.5 | 0.100181151 | 0.29324304 | 6.2237 | 4.7518 | 0.158140296 | 6.82 | 4.1 | 2.72 | 0.100467191 | 0.293362515 | 0.064736 | 1.72395 | 0.214318154 | 2.725 | 1.051 | 1.674 | 0.110647061 | 0.06706111 | 0.0128898 | 1.636 | 0.282312777 | 2.9 | 1.33 | 1.57 | 0.194987775 | 0.276405868 | 0.058718 | 0.874 | 0.101440902 | 1.13 | 0.84 | 0.29 | 0.14221968 | 0.326773455 | 0.010846 | 6.77835 | 0.215747756 | 10.28 | 4.507 | 5.773 | 0.106161529 | 0.073140218 | 0.0444521 | -9.3912 | 0 | -35 | 35 | 0 | -0.4235 | 0.01037575 | 11.68933195 | 0.0246122 | 1.189228104 | 5963.635673 | -0.092546885 | 4.370855373 | -4.948462776 | -41.62148312
0.755802904 | 0.26 | 0 | 0 | 0.35 | 0.13 | 0 | 0.26 | 0 | 0 | 0 | 0 | 0 | 0 |  | 21.57 | 0.246389056 | 27 | 13 | 14 | 0.325452017 | 0.156699119 | 0.9464 | 3.74 | 0.117281883 | 4 | 3 | 1 | 0.374331551 | 0.20855615 | 0.091 | 8.25 | 0.39028609 | 13 | 5 | 8 | 0.40969697 | 0.212121212 | 0.728 | 46.92684 | 0.26089786 | 58.9332 | 26.9815 | 31.9517 | 0.326521709 | 0.14949206 | 2.15993492 | 1.36288 | 0.153190403 | 1.66 | 1.108 | 0.552 | 0.31668232 | 0.21137591 | 0.0373152 | 1.34574 | 0.048418926 | 1.432 | 1.252 | 0.18 | 0.276665626 | 0.241889221 | 0.012168 | 12.96 | 0.077098741 | 14 | 12 | 2 | 0.37808642 | 0.240740741 | 0.182 | 5.65 | 0.392086335 | 9 | 3 | 6 | 0.414159292 | 0.138053097 | 0.4056 | 1.9106 | 0.131400116 | 2.22 | 1.64 | 0.58 | 0.40667853 | 0.223175966 | 0.05278 | 1.6937 | 0.065782036 | 1.88 | 1.61 | 0.27 | 0.288598925 | 0.247151207 | 0.018252 | 9.74589 | 0.07234697 | 10.86 | 9.063 | 1.797 | 0.289722129 | 0.325475662 | 0.163527 | 57.92 | 0.492948816 | 115 | 26 | 89 | 0.258114641 | 0.116712707 | 3.0082 | 153.61 | 0.455176441 | 279 | 70 | 209 | 0.23611744 | 0.11848187 | 7.0642 | 659.829 | 0.099639909 | 758.4 | 577.6 | 180.8 | 0.298841063 | 0.227598363 | 12.22208 | 1602.24 | 0.098495745 | 1817 | 1414 | 403 | 0.29484971 | 0.308880068 | 36.673 | 2932.13 | 0.065309568 | 3232 | 2745 | 487 | 0.286590294 | 0.24340667 | 32.9212 | 4.51 | 0.083465766 | 5.1 | 4.2 | 0.9 | 0.294013304 | 0.242128603 | 0.06084 | 4.508 | 0.066302415 | 5 | 4.3 | 0.7 | 0.28837622 | 0.248003549 | 0.04732 | 3.5145 | 0.068710904 | 3.9 | 3.3 | 0.6 | 0.288518993 | 0.328638498 | 0.0546 | 4.9189 | 0.112843435 | 5.58 | 4.07 | 1.51 | 0.294943992 | 0.215129399 | 0.102076 | 1736.21 | 0.289082958 | 2163 | 933 | 1230 | 0.436035963 | 0.139718122 | 111.93 | 3189.93 | 0.115219654 | 3650 | 2740 | 910 | 0.400479007 | 0.223327785 | 82.81 | 380.361 | 0.176031207 | 459.7 | 290.8 | 168.9 | 0.423006039 | 0.19877958 | 15.3699 | 15.823 | 0.217964399 | 21 | 10.5 | 10.5 | 0.172533654 | 0.172533654 | 0.3549 | 426.814 | 0.172395232 | 514.2 | 326.4 | 187.8 | 0.421659083 | 0.198831341 | 17.0898 | 4.4143 | 0.170517806 | 5.31 | 3.39 | 1.92 | 0.421018055 | 0.199669257 | 0.17472 | 1.49914 | 0.318369437 | 1.914 | 0.722 | 1.192 | 0.331950318 | 0.125218459 | 0.0805792 | 1.5554 | 0.209561659 | 2.01 | 1.14 | 0.87 | 0.335990742 | 0.190561913 | 0.058812 | 0.9198 | 0.222468353 | 1.25 | 0.71 | 0.54 | 0.353337682 | 0.200695803 | 0.036504 | 6.0892 | 0.374432392 | 8.9 | 2.7 | 6.2 | 0.380017079 | 0.11528608 | 0.41912 | -18.3144 | -2 | -19 | 17 | -0.091 | -1.2844 | 0.0522886 | 11.08376544 | 0.035269 | 1.155370388 | 4727.777517 | -0.100167679 | 3.718815575 | -4.867399082 | -42.60678844
1.503454636 | 0.22 | 0 | 0.09 | 0.19 | 0.26 | 0.25 | 0 | 0 | 0 | 0 | 0 | 0 | 0 |  | 21.95 | 0.218610112 | 26 | 13 | 13 | 0.296127563 | 0.130296128 | 0.715 | 3.82 | 0.109047675 | 4 | 3 | 1 | 0.094240838 | 0.172774869 | 0.0198 | 7.73 | 0.400296215 | 13 | 4 | 9 | 0.369987063 | 0.046571798 | 0.1782 | 47.402956 | 0.228620154 | 55.8445 | 26.9815 | 28.863 | 0.294520135 | 0.125222781 | 1.587465 | 1.39494 | 0.159273764 | 1.764 | 1.178 | 0.586 | 0.113811347 | 0.211120192 | 0.013185 | 1.37446 | 0.046866238 | 1.462 | 1.274 | 0.188 | 0.095732142 | 0.231727369 | 0.00423 | 13.52 | 0.069286378 | 14 | 12 | 2 | 0.196745562 | 0.195266272 | 0.0836 | 5.53 | 0.326245323 | 8 | 3 | 5 | 0.361663653 | 0.119349005 | 0.275 | 1.8875 | 0.118072394 | 2.22 | 1.64 | 0.58 | 0.223470199 | 0.191152318 | 0.024244 | 1.6916 | 0.057016851 | 1.83 | 1.54 | 0.29 | 0.270454008 | 0.081934263 | 0.006525 | 9.75605 | 0.074156632 | 10.64 | 8.17 | 2.47 | 0.272651329 | 0.075368617 | 0.055575 | 69.01 | 0.490849088 | 115 | 26 | 89 | 0.433270541 | 0.082886538 | 5.0908 | 175.45 | 0.452251669 | 279 | 70 | 209 | 0.413451126 | 0.087774295 | 11.9548 | 669.402 | 0.094801106 | 759.3 | 577.6 | 181.7 | 0.283573996 | 0.189829131 | 9.9935 | 1590.47 | 0.09842186 | 1817 | 1310 | 507 | 0.251334511 | 0.074129031 | 10.0386 | 2895.86 | 0.041271762 | 2987 | 2653 | 334 | 0.268182854 | 0.08245219 | 7.8156 | 4.515 | 0.07954242 | 4.93 | 3.8 | 1.13 | 0.272978959 | 0.075747508 | 0.025425 | 4.445 | 0.024701103 | 4.5 | 4.3 | 0.2 | 0.263217098 | 0.212823397 | 0.01144 | 3.489 | 0.05675428 | 3.75 | 3.15 | 0.6 | 0.268701634 | 0.081255374 | 0.0135 | 4.9667 | 0.098525727 | 5.43 | 4.07 | 1.36 | 0.273320313 | 0.180280669 | 0.0748 | 1796 | 0.261259806 | 2163 | 933 | 1230 | 0.228825167 | 0.114287305 | 51.414 | 3138.15 | 0.107442554 | 3650 | 2740 | 910 | 0.220990074 | 0.192087695 | 38.038 | 363.532 | 0.163329568 | 459.7 | 290.8 | 168.9 | 0.240262205 | 0.175984508 | 7.06002 | 16.237 | 0.242614492 | 21 | 10.5 | 10.5 | 0.336269015 | 0.14226766 | 0.6006 | 418.988 | 0.150452763 | 514.2 | 326.4 | 187.8 | 0.233176129 | 0.171384383 | 7.85004 | 4.3272 | 0.148933064 | 5.31 | 3.39 | 1.92 | 0.233153078 | 0.172351636 | 0.080256 | 1.47605 | 0.305162137 | 1.901 | 0.722 | 1.179 | 0.334853155 | 0.107611531 | 0.0674388 | 1.5468 | 0.208307853 | 2.01 | 1.16 | 0.85 | 0.285880528 | 0.187483838 | 0.04675 | 0.9212 | 0.20412971 | 1.25 | 0.73 | 0.52 | 0.298523665 | 0.198111159 | 0.0286 | 5.99843 | 0.326883024 | 7.874 | 2.7 | 5.174 | 0.328169204 | 0.099025912 | 0.28457 | -14.0664 | -1 | -30 | 29 | -0.065 | -0.594 | 0.037323 | 12.9879219 | 0.0352992 | 1.159350245 | 5913.158028 | -0.12564795 | 4.111340708 | -5.313239327 | -44.36029769
6.033333333 | 0.06 | 0 | 0 | 0.22 | 0.35 | 0.16 | 0 | 0.16 | 0 | 0 | 0.06 | 0 | 0 |  | 25.4 | 0.211471202 | 42 | 13 | 29 | 0.099212598 | 0.030708661 | 0.1044 | 4.04 | 0.086320509 | 5 | 3 | 2 | 0.074257426 | 0.044554455 | 0.0072 | 7.22 | 0.31072147 | 13 | 5 | 8 | 0.108033241 | 0.152354571 | 0.1056 | 55.107119 | 0.227267695 | 95.94 | 26.9815 | 68.9585 | 0.104458373 | 0.029377148 | 0.2482506 | 1.28268 | 0.124792165 | 1.66 | 1.093 | 0.567 | 0.07764992 | 0.136339539 | 0.0054432 | 1.34524 | 0.041360111 | 1.432 | 1.246 | 0.186 | 0.063869644 | 0.148196604 | 0.0017856 | 13.7 | 0.061370325 | 14 | 12 | 2 | 0.224817518 | 0.052554745 | 0.0264 | 6.62 | 0.288746688 | 10 | 3 | 7 | 0.241691843 | 0.027190332 | 0.0672 | 1.952 | 0.103831787 | 2.22 | 1.64 | 0.58 | 0.250204918 | 0.050409836 | 0.007656 | 1.7642 | 0.085368266 | 2.16 | 1.61 | 0.55 | 0.073461059 | 0.054755697 | 0.00198 | 9.9915 | 0.077028707 | 11.13 | 8.71 | 2.42 | 0.178231497 | 0.052304459 | 0.023232 | 78.63 | 0.413756491 | 115 | 20 | 95 | 0.511891136 | 0.015261351 | 1.995 | 215.51 | 0.333979569 | 329 | 70 | 259 | 0.091596678 | 0.019488655 | 0.9324 | 686.656 | 0.074980563 | 759.3 | 577.6 | 181.7 | 0.17692702 | 0.050470687 | 1.74432 | 1601.02 | 0.07543243 | 1817 | 1414 | 403 | 0.06809409 | 0.194301133 | 5.3196 | 3005.57 | 0.070106543 | 3393 | 2621 | 772 | 0.18062464 | 0.052322854 | 7.4112 | 4.7143 | 0.070410213 | 5.2 | 4.2 | 1 | 0.176484314 | 0.053454383 | 0.0096 | 4.591 | 0.057378186 | 5.1 | 4.3 | 0.8 | 0.177739055 | 0.056196907 | 0.00768 | 3.5635 | 0.077198394 | 4.05 | 3.3 | 0.75 | 0.181843693 | 0.203732286 | 0.0264 | 5.3365 | 0.106813401 | 6.98 | 4.07 | 2.91 | 0.078478403 | 0.04576033 | 0.010476 | 2016.18 | 0.189447698 | 2890 | 933 | 1957 | 0.086004226 | 0.027765378 | 7.0452 | 3255.73 | 0.157202047 | 4885 | 2740 | 2145 | 0.090025893 | 0.050495588 | 7.722 | 388.006 | 0.187349555 | 589.9 | 290.8 | 299.1 | 0.091220239 | 0.044968377 | 1.07676 | 18.47 | 0.212849165 | 28 | 10.5 | 17.5 | 0.090958311 | 0.034109367 | 0.063 | 446.364 | 0.167973418 | 658.1 | 326.4 | 331.7 | 0.088461435 | 0.043874506 | 1.19412 | 4.611 | 0.168453584 | 6.82 | 3.39 | 3.43 | 0.088744307 | 0.044111906 | 0.012348 | 1.79523 | 0.204220538 | 2.725 | 0.722 | 2.003 | 0.091074681 | 0.024130613 | 0.0072108 | 1.6775 | 0.34488241 | 2.9 | 1.16 | 1.74 | 0.276602086 | 0.110640835 | 0.044544 | 0.9098 | 0.16351505 | 1.25 | 0.73 | 0.52 | 0.0824357 | 0.128379864 | 0.004992 | 7.32462 | 0.219616502 | 10.28 | 2.7 | 7.58 | 0.084209147 | 0.022117188 | 0.027288 | -10.6288 | 0 | -26 | 26 | 0 | -0.9152 | 0.01208064 | 13.50676809 | 0.0293548 | 1.161207916 | 7895.653037 | -0.10779957 | 4.456758741 | -5.133761072 | -45.49348443
10.85666667 | 0.07 | 0 | 0 | 0.22 | 0.33 | 0.18 | 0 | 0.16 | 0 | 0 | 0.05 | 0 | 0 |  | 25.15 | 0.208179574 | 42 | 13 | 29 | 0.083499006 | 0.036182903 | 0.1015 | 4.02 | 0.086602898 | 5 | 3 | 2 | 0.062189055 | 0.052238806 | 0.007 | 7.33 | 0.315210832 | 13 | 5 | 8 | 0.12414734 | 0.150068213 | 0.1232 | 54.494502 | 0.222381796 | 95.94 | 26.9815 | 68.9585 | 0.088027229 | 0.034658634 | 0.24135475 | 1.28326 | 0.12657863 | 1.66 | 1.093 | 0.567 | 0.090550629 | 0.136277917 | 0.0063504 | 1.34384 | 0.042085188 | 1.432 | 1.246 | 0.186 | 0.074592213 | 0.148350994 | 0.0020832 | 13.68 | 0.062414402 | 14 | 12 | 2 | 0.225146199 | 0.061403509 | 0.0308 | 6.63 | 0.294510663 | 10 | 3 | 7 | 0.2413273 | 0.031674208 | 0.0784 | 1.9424 | 0.106917336 | 2.22 | 1.64 | 0.58 | 0.251441516 | 0.059102142 | 0.008932 | 1.7621 | 0.082521804 | 2.16 | 1.61 | 0.55 | 0.061290506 | 0.063957778 | 0.001925 | 10.01719 | 0.076671139 | 11.13 | 8.71 | 2.42 | 0.177774406 | 0.043475266 | 0.01936 | 78.03 | 0.410145917 | 115 | 20 | 95 | 0.486351403 | 0.012815584 | 1.5675 | 211.56 | 0.339236878 | 329 | 70 | 259 | 0.077755719 | 0.023161278 | 0.9065 | 687.713 | 0.077841257 | 759.3 | 577.6 | 181.7 | 0.198736973 | 0.058791967 | 2.28942 | 1602.99 | 0.076715679 | 1817 | 1414 | 403 | 0.079345473 | 0.194062346 | 6.2062 | 3006.21 | 0.069519676 | 3393 | 2621 | 772 | 0.180586187 | 0.043593096 | 6.176 | 4.7154 | 0.071520109 | 5.2 | 4.2 | 1 | 0.176443144 | 0.062348899 | 0.0112 | 4.588 | 0.057647586 | 5.1 | 4.3 | 0.8 | 0.177855275 | 0.065605929 | 0.00896 | 3.572 | 0.077131516 | 4.05 | 3.3 | 0.75 | 0.181410974 | 0.20324748 | 0.0264 | 5.3134 | 0.104832617 | 6.98 | 4.07 | 2.91 | 0.06568299 | 0.053619152 | 0.010185 | 1990.17 | 0.193877913 | 2890 | 933 | 1957 | 0.072606863 | 0.032816292 | 6.8495 | 3235.84 | 0.149979929 | 4885 | 2740 | 2145 | 0.075482719 | 0.059273635 | 7.5075 | 384.983 | 0.182596722 | 589.9 | 290.8 | 299.1 | 0.076613773 | 0.052875062 | 1.04685 | 18.151 | 0.215300875 | 28 | 10.5 | 17.5 | 0.077130737 | 0.040493637 | 0.06125 | 443.441 | 0.163415269 | 658.1 | 326.4 | 331.7 | 0.074203784 | 0.051524329 | 1.16095 | 4.5803 | 0.163765166 | 6.82 | 3.39 | 3.43 | 0.074449272 | 0.051808833 | 0.012005 | 1.77084 | 0.208137071 | 2.725 | 0.722 | 2.003 | 0.076940887 | 0.028540128 | 0.0070105 | 1.6796 | 0.346318904 | 2.9 | 1.16 | 1.74 | 0.276256251 | 0.124315313 | 0.050112 | 0.9111 | 0.169534642 | 1.25 | 0.73 | 0.52 | 0.096037757 | 0.144221271 | 0.006552 | 7.2625 | 0.226542631 | 10.28 | 2.7 | 7.58 | 0.070774527 | 0.026024096 | 0.02653 | -11.1124 | 0 | -26 | 26 | 0 | -0.9152 | 0.0100672 | 13.60817508 | 0.0301152 | 1.161282324 | 7683.186022 | -0.105117401 | 4.451771169 | -5.186644698 | -45.21157178
6.333333333 | 0.06 | 0 | 0 | 0.23 | 0.33 | 0.19 | 0 | 0.14 | 0 | 0 | 0.06 | 0 | 0 |  | 25.37 | 0.211272676 | 42 | 13 | 29 | 0.099329917 | 0.030744974 | 0.1044 | 4.04 | 0.086320509 | 5 | 3 | 2 | 0.074257426 | 0.044554455 | 0.0072 | 7.19 | 0.308212275 | 13 | 5 | 8 | 0.108484006 | 0.159944367 | 0.1104 | 55.078079 | 0.227174461 | 95.94 | 26.9815 | 68.9585 | 0.104513449 | 0.029392637 | 0.2482506 | 1.28608 | 0.123652603 | 1.66 | 1.093 | 0.567 | 0.077444638 | 0.118981712 | 0.0047628 | 1.3448 | 0.040963325 | 1.432 | 1.246 | 0.186 | 0.063890541 | 0.129714456 | 0.0015624 | 13.74 | 0.059139279 | 14 | 12 | 2 | 0.234352256 | 0.052401747 | 0.0276 | 6.59 | 0.283734104 | 10 | 3 | 7 | 0.212443096 | 0.027314112 | 0.0588 | 1.9491 | 0.106733306 | 2.22 | 1.64 | 0.58 | 0.261967062 | 0.050484839 | 0.008004 | 1.764 | 0.084736744 | 2.16 | 1.61 | 0.55 | 0.073469388 | 0.054761905 | 0.00198 | 9.98333 | 0.076610912 | 11.13 | 8.71 | 2.42 | 0.156080186 | 0.052347263 | 0.020328 | 77.74 | 0.414833379 | 115 | 20 | 95 | 0.48816568 | 0.015436069 | 1.881 | 213.54 | 0.336390716 | 329 | 70 | 259 | 0.092441697 | 0.019668446 | 0.9324 | 688.148 | 0.076448629 | 759.3 | 577.6 | 181.7 | 0.209645309 | 0.050361259 | 2.07138 | 1595.09 | 0.074955148 | 1817 | 1414 | 403 | 0.068347241 | 0.203888182 | 5.5614 | 2994.96 | 0.067630426 | 3393 | 2621 | 772 | 0.158606459 | 0.052508214 | 6.4848 | 4.7077 | 0.06989361 | 5.2 | 4.2 | 1 | 0.15464027 | 0.053529324 | 0.0084 | 4.577 | 0.055125608 | 5.1 | 4.3 | 0.8 | 0.155997378 | 0.056368801 | 0.00672 | 3.561 | 0.075135073 | 4.05 | 3.3 | 0.75 | 0.159224937 | 0.213142376 | 0.02415 | 5.3324 | 0.106472926 | 6.98 | 4.07 | 2.91 | 0.078538744 | 0.045795514 | 0.010476 | 2014.93 | 0.189253511 | 2890 | 933 | 1957 | 0.08605758 | 0.027782603 | 7.0452 | 3263.92 | 0.156944581 | 4885 | 2740 | 2145 | 0.089799995 | 0.050368882 | 7.722 | 388.477 | 0.188484513 | 589.9 | 290.8 | 299.1 | 0.091109641 | 0.044913856 | 1.07676 | 18.295 | 0.217706026 | 28 | 10.5 | 17.5 | 0.091828368 | 0.034435638 | 0.063 | 447.469 | 0.16795614 | 658.1 | 326.4 | 331.7 | 0.088242984 | 0.04376616 | 1.19412 | 4.6217 | 0.168514115 | 6.82 | 3.39 | 3.43 | 0.088538849 | 0.04400978 | 0.012348 | 1.78669 | 0.205198166 | 2.725 | 0.722 | 2.003 | 0.091509999 | 0.024245952 | 0.0072108 | 1.6438 | 0.337743742 | 2.9 | 1.16 | 1.74 | 0.246988685 | 0.134079572 | 0.046284 | 0.9009 | 0.163958843 | 1.25 | 0.73 | 0.52 | 0.083250083 | 0.153957154 | 0.005928 | 7.29998 | 0.219037819 | 10.28 | 2.7 | 7.58 | 0.084493382 | 0.022191842 | 0.027288 | -10.2512 | 0 | -26 | 26 | 0 | -0.8372 | 0.01155336 | 13.57084372 | 0.0291912 | 1.161231292 | 8087.540078 | -0.106995612 | 4.373654215 | -5.072346201 | -46.0865252
36.23333333 | 0 | 0 | 0.16 | 0.21 | 0 | 0 | 0 | 0 | 0.16 | 0.35 | 0.11 | 0 | 0 |  | 33.72 | 0.262771516 | 42 | 22 | 20 | 0.137010676 | 0.104389087 | 0.352 | 4.58 | 0.105582079 | 5 | 4 | 1 | 0.174672489 | 0.139737991 | 0.0256 | 4.74 | 0.131366007 | 6 | 4 | 2 | 0.139240506 | 0.135021097 | 0.0352 | 76.021949 | 0.275700503 | 95.94 | 47.867 | 48.073 | 0.138820435 | 0.100743537 | 0.8460848 | 1.75087 | 0.167063676 | 2.328 | 1.392 | 0.936 | 0.212739952 | 0.166956999 | 0.0314496 | 1.4407 | 0.056226033 | 1.602 | 1.346 | 0.256 | 0.177913514 | 0.196196293 | 0.0086016 | 13.22 | 0.071117101 | 14 | 12 | 2 | 0.222390318 | 0.145234493 | 0.0672 | 4.74 | 0.131366007 | 6 | 4 | 2 | 0.139240506 | 0.135021097 | 0.0352 | 1.9597 | 0.08596804 | 2.22 | 1.7 | 0.52 | 0.237893555 | 0.138796755 | 0.017472 | 1.5991 | 0.135505201 | 2.16 | 1.33 | 0.83 | 0.148583578 | 0.133074855 | 0.014608 | 8.33681 | 0.050216179 | 9.063 | 7.808 | 1.255 | 0.228292356 | 0.149851082 | 0.042168 | 37.69 | 0.209837183 | 47 | 20 | 27 | 0.261873176 | 0.058370921 | 0.6237 | 129.1 | 0.560905169 | 329 | 67 | 262 | 0.280325329 | 0.083036406 | 4.6112 | 655.112 | 0.017672921 | 684.9 | 650.3 | 34.6 | 0.11500171 | 0.208457485 | 0.79926 | 1364.34 | 0.060178107 | 1558 | 1267 | 291 | 0.12561385 | 0.148584664 | 5.1216 | 2507.15 | 0.082451934 | 2828 | 2218 | 610 | 0.236874539 | 0.141547175 | 20.496 | 3.9815 | 0.08569336 | 4.65 | 3.45 | 1.2 | 0.12846917 | 0.138641216 | 0.02112 | 4.242 | 0.037931357 | 4.6 | 4 | 0.6 | 0.119283357 | 0.15087223 | 0.01056 | 3.2115 | 0.042243999 | 3.45 | 3 | 0.45 | 0.11816908 | 0.149462868 | 0.00792 | 5.9618 | 0.145641738 | 6.98 | 4.82 | 2.16 | 0.128786608 | 0.129356906 | 0.038016 | 2380.76 | 0.14936251 | 2890 | 1933 | 957 | 0.133528789 | 0.129908097 | 16.8432 | 4372.7 | 0.14480429 | 5015 | 3560 | 1455 | 0.401411028 | 0.130262767 | 81.48 | 558.2445 | 0.180783288 | 680.19 | 425.5 | 254.69 | 0.426455612 | 0.121953732 | 14.26264 | 22.215 | 0.196358814 | 28 | 17.5 | 10.5 | 0.13864506 | 0.165428764 | 0.24255 | 607.03 | 0.165158692 | 725.9 | 469.9 | 256 | 0.418537799 | 0.123855493 | 14.336 | 6.2908 | 0.16957289 | 7.57 | 4.85 | 2.72 | 0.421170598 | 0.12335474 | 0.15232 | 1.53688 | 0.346313724 | 2.725 | 0.833 | 1.892 | 0.195037999 | 0.086721149 | 0.0332992 | 1.7144 | 0.084456859 | 1.96 | 1.46 | 0.5 | 0.182921139 | 0.093677088 | 0.0088 | 0.9145 | 0.046104054 | 0.98 | 0.86 | 0.12 | 0.171459814 | 0.197484964 | 0.004032 | 7.17628 | 0.24884763 | 10.28 | 4.507 | 5.773 | 0.157574677 | 0.100486603 | 0.1016048 | -1.3844 | 4 | -6 | 10 | 0.224 | -0.1056 | 0.009856 | 12.67386226 | 0.041402 | 1.208103126 | 4008.98187 | -0.013859215 | 3.629390448 | -3.731060687 | -28.66824136
5.786666667 | 0 | 0 | 0 | 0.35 | 0.33 | 0.08 | 0 | 0.14 | 0 | 0 | 0.1 | 0 | 0 |  | 26.17 | 0.211380439 | 42 | 23 | 19 | 0.16048911 | 0.307604127 | 0.665 | 4.1 | 0.073170732 | 5 | 4 | 1 | 0.12195122 | 0.341463415 | 0.035 | 6.37 | 0.261422722 | 10 | 5 | 5 | 0.21978022 | 0.274725275 | 0.245 | 57.266874 | 0.229797011 | 95.94 | 50.9415 | 44.9985 | 0.167531407 | 0.311340986 | 1.5749475 | 1.28626 | 0.109726483 | 1.558 | 1.093 | 0.465 | 0.121126366 | 0.118965061 | 0.00651 | 1.33626 | 0.034098601 | 1.4 | 1.246 | 0.154 | 0.10477003 | 0.130543457 | 0.002156 | 13.72 | 0.0505812 | 14 | 12 | 2 | 0.357142857 | 0.12244898 | 0.098 | 6.37 | 0.261422722 | 10 | 5 | 5 | 0.21978022 | 0.274725275 | 0.245 | 2.011 | 0.091630445 | 2.22 | 1.67 | 0.55 | 0.386374938 | 0.06643461 | 0.0154 | 1.7481 | 0.0967684 | 2.16 | 1.63 | 0.53 | 0.123562725 | 0.326354328 | 0.01855 | 9.67655 | 0.079920014 | 11.13 | 8.71 | 2.42 | 0.161028466 | 0.090011419 | 0.03388 | 73.6 | 0.452059912 | 115 | 20 | 95 | 0.515625 | 0.027173913 | 3.135 | 214.65 | 0.34021892 | 329 | 128 | 201 | 0.15327277 | 0.208711857 | 7.035 | 675.401 | 0.057100055 | 759.3 | 650.3 | 109 | 0.089937681 | 0.336992394 | 3.052 | 1546.36 | 0.073242921 | 1753 | 1414 | 339 | 0.158708192 | 0.320041905 | 16.611 | 2949.19 | 0.071095621 | 3393 | 2621 | 772 | 0.161067954 | 0.08887186 | 10.808 | 4.6094 | 0.069617534 | 5.2 | 4.25 | 0.95 | 0.157938126 | 0.322710114 | 0.04655 | 4.524 | 0.056278863 | 5.1 | 4.3 | 0.8 | 0.157824934 | 0.332670203 | 0.0392 | 3.4725 | 0.075243454 | 4.05 | 3.3 | 0.75 | 0.163282937 | 0.332613391 | 0.03675 | 5.3677 | 0.109888256 | 6.98 | 4.98 | 2 | 0.130037074 | 0.324720085 | 0.07 | 2135.23 | 0.139920309 | 2890 | 1726 | 1164 | 0.135348417 | 0.113168136 | 16.296 | 3400.39 | 0.172466969 | 4885 | 2945 | 1940 | 0.143659992 | 0.285805452 | 64.02 | 412.367 | 0.19084599 | 589.9 | 340.2 | 249.7 | 0.143052184 | 0.065999462 | 1.9976 | 19.367 | 0.18393391 | 28 | 13.8 | 14.2 | 0.144575825 | 0.057004182 | 0.1136 | 470.12 | 0.170937113 | 658.1 | 396.6 | 261.5 | 0.139985536 | 0.278392751 | 8.6295 | 4.8575 | 0.17190156 | 6.82 | 4.1 | 2.72 | 0.140401441 | 0.278538343 | 0.08976 | 1.86152 | 0.168348496 | 2.725 | 1.619 | 1.106 | 0.146385749 | 0.304401779 | 0.03871 | 1.6472 | 0.318888668 | 2.9 | 1.16 | 1.74 | 0.246478873 | 0.056338028 | 0.019488 | 0.8848 | 0.11979554 | 1.13 | 0.73 | 0.4 | 0.178797468 | 0.066003617 | 0.00448 | 7.41624 | 0.179011811 | 10.28 | 6.11 | 4.17 | 0.138614716 | 0.288353667 | 0.14595 | -8.7488 | 0 | -26 | 26 | 0 | -1.274 | 0.04459 | 11.97938495 | 0.0227578 | 1.133087507 | 10302.94571 | -0.103482185 | 3.659632299 | -4.396878022 | -55.34599654
5.184716562 | 0.09 | 0 | 0 | 0.21 | 0.28 | 0 | 0.21 | 0.14 | 0 | 0 | 0.09 | 0 | 0 |  | 26.09 | 0.248741207 | 42 | 13 | 29 | 0.144883097 | 0.044844768 | 0.2349 | 4.08 | 0.105855116 | 5 | 3 | 2 | 0.110294118 | 0.066176471 | 0.0162 | 7.73 | 0.322953305 | 13 | 5 | 8 | 0.151358344 | 0.135834411 | 0.1512 | 56.912606 | 0.268360627 | 95.94 | 26.9815 | 68.9585 | 0.151716827 | 0.042667788 | 0.55856385 | 1.30364 | 0.145844225 | 1.66 | 1.093 | 0.567 | 0.114602191 | 0.117379031 | 0.0071442 | 1.3557 | 0.05039969 | 1.432 | 1.246 | 0.186 | 0.09506528 | 0.128671535 | 0.0023436 | 13.4 | 0.077237905 | 14 | 12 | 2 | 0.219402985 | 0.080597015 | 0.0378 | 6.83 | 0.316539035 | 10 | 3 | 7 | 0.204978038 | 0.039531479 | 0.0882 | 1.956 | 0.103850855 | 2.22 | 1.64 | 0.58 | 0.238343558 | 0.075460123 | 0.010962 | 1.8086 | 0.095854788 | 2.16 | 1.61 | 0.55 | 0.107486454 | 0.080117218 | 0.004455 | 10.12004 | 0.084776168 | 11.13 | 8.71 | 2.42 | 0.153971723 | 0.077460168 | 0.030492 | 72.81 | 0.453454938 | 115 | 20 | 95 | 0.442246944 | 0.024721879 | 2.394 | 212.8 | 0.358305167 | 329 | 70 | 259 | 0.139144737 | 0.029605263 | 2.0979 | 695.374 | 0.082180368 | 758.4 | 577.6 | 180.8 | 0.229033585 | 0.074756893 | 3.41712 | 1637.53 | 0.078259625 | 1817 | 1414 | 403 | 0.099863819 | 0.181334082 | 7.6167 | 3066.92 | 0.080930882 | 3393 | 2621 | 772 | 0.154885031 | 0.076914298 | 9.7272 | 4.79 | 0.079093147 | 5.2 | 4.2 | 1 | 0.151983299 | 0.078914405 | 0.0126 | 4.728 | 0.068827446 | 5.1 | 4.3 | 0.8 | 0.151015228 | 0.081852792 | 0.01008 | 3.6425 | 0.082783121 | 4.05 | 3.3 | 0.75 | 0.15566232 | 0.190253946 | 0.02205 | 5.4479 | 0.125798659 | 6.98 | 4.07 | 2.91 | 0.115310487 | 0.067236917 | 0.023571 | 2007.62 | 0.226311079 | 2890 | 933 | 1957 | 0.12955639 | 0.041825644 | 15.8517 | 3358.08 | 0.172886266 | 4885 | 2740 | 2145 | 0.130923027 | 0.07343482 | 17.3745 | 404.28 | 0.195082715 | 589.9 | 290.8 | 299.1 | 0.131322351 | 0.064737311 | 2.42271 | 18.851 | 0.220224174 | 28 | 10.5 | 17.5 | 0.133679911 | 0.050129967 | 0.14175 | 456.98 | 0.185764418 | 658.1 | 326.4 | 331.7 | 0.129609611 | 0.064282901 | 2.68677 | 4.7255 | 0.185897281 | 6.82 | 3.39 | 3.43 | 0.129891017 | 0.064564596 | 0.027783 | 1.84484 | 0.239867311 | 2.725 | 0.722 | 2.003 | 0.132938358 | 0.035222567 | 0.0162243 | 1.6682 | 0.338127529 | 2.9 | 1.14 | 1.76 | 0.243376094 | 0.143507973 | 0.051744 | 0.9166 | 0.181522744 | 1.25 | 0.71 | 0.54 | 0.122736199 | 0.162666376 | 0.010206 | 7.58062 | 0.260804529 | 10.28 | 2.7 | 7.58 | 0.122048065 | 0.032055426 | 0.061398 | -13.6916 | 0 | -26 | 26 | 0 | -0.7644 | 0.01444716 | 14.3049724 | 0.035115 | 1.160654577 | 5631.593385 | -0.132478101 | 5.362527038 | -5.351929788 | -33.37973581
1.663039242 | 0.1 | 0 | 0 | 0.19 | 0.25 | 0 | 0.24 | 0.15 | 0 | 0 | 0.09 | 0 | 0 |  | 26.13 | 0.252724212 | 42 | 13 | 29 | 0.144661309 | 0.049751244 | 0.261 | 4.07 | 0.108886521 | 5 | 3 | 2 | 0.110565111 | 0.073710074 | 0.018 | 7.95 | 0.318006478 | 13 | 5 | 8 | 0.163522013 | 0.119496855 | 0.152 | 56.958638 | 0.272577188 | 95.94 | 26.9815 | 68.9585 | 0.151594215 | 0.047370339 | 0.6206265 | 1.30057 | 0.150599065 | 1.66 | 1.093 | 0.567 | 0.127636344 | 0.126060112 | 0.008505 | 1.35232 | 0.052146031 | 1.432 | 1.246 | 0.186 | 0.105892097 | 0.138206933 | 0.00279 | 13.3 | 0.078419286 | 14 | 12 | 2 | 0.2 | 0.090225564 | 0.038 | 6.95 | 0.321528813 | 10 | 3 | 7 | 0.215827338 | 0.043165468 | 0.105 | 1.9372 | 0.104584288 | 2.22 | 1.64 | 0.58 | 0.21773694 | 0.08465827 | 0.01102 | 1.8178 | 0.095262311 | 2.16 | 1.61 | 0.55 | 0.106942458 | 0.088568599 | 0.00495 | 10.17817 | 0.08566643 | 11.13 | 8.71 | 2.42 | 0.164027522 | 0.077017774 | 0.03267 | 71.72 | 0.449936422 | 115 | 20 | 95 | 0.400864473 | 0.025097602 | 2.1375 | 210.84 | 0.358833666 | 329 | 70 | 259 | 0.140438247 | 0.033200531 | 2.331 | 698.679 | 0.084999314 | 758.4 | 577.6 | 180.8 | 0.260514485 | 0.082670296 | 4.3392 | 1646.57 | 0.077611949 | 1817 | 1414 | 403 | 0.110350608 | 0.163163425 | 7.657 | 3079.09 | 0.082506727 | 3393 | 2621 | 772 | 0.165292343 | 0.076610297 | 10.422 | 4.8125 | 0.080201298 | 5.2 | 4.2 | 1 | 0.162077922 | 0.087272727 | 0.015 | 4.751 | 0.069789631 | 5.1 | 4.3 | 0.8 | 0.161018733 | 0.090507262 | 0.012 | 3.6685 | 0.083124872 | 4.05 | 3.3 | 0.75 | 0.165599019 | 0.170914543 | 0.021375 | 5.4596 | 0.127544285 | 6.98 | 4.07 | 2.91 | 0.115063375 | 0.074547586 | 0.02619 | 1980.09 | 0.235046186 | 2890 | 933 | 1957 | 0.131357666 | 0.04711907 | 17.613 | 3348.47 | 0.172931736 | 4885 | 2740 | 2145 | 0.131298772 | 0.081828417 | 19.305 | 402.96 | 0.194937263 | 589.9 | 290.8 | 299.1 | 0.131752531 | 0.072165972 | 2.6919 | 18.637 | 0.226206677 | 28 | 10.5 | 17.5 | 0.135214895 | 0.05633954 | 0.1575 | 455.1 | 0.186486886 | 658.1 | 326.4 | 331.7 | 0.130145023 | 0.071720501 | 2.9853 | 4.7063 | 0.186591172 | 6.82 | 3.39 | 3.43 | 0.130420925 | 0.072031107 | 0.03087 | 1.83867 | 0.247426998 | 2.725 | 0.722 | 2.003 | 0.133384457 | 0.039267514 | 0.018027 | 1.6794 | 0.347207192 | 2.9 | 1.14 | 1.76 | 0.259021079 | 0.162915327 | 0.06336 | 0.9193 | 0.189607866 | 1.25 | 0.71 | 0.54 | 0.135973023 | 0.185358425 | 0.01296 | 7.6258 | 0.268125474 | 10.28 | 2.7 | 7.58 | 0.121324976 | 0.035406121 | 0.06822 | -14.2576 | 0 | -26 | 26 | 0 | -0.741 | 0.0126711 | 14.43445134 | 0.0367036 | 1.160832881 | 5308.328267 | -0.130088542 | 5.497234538 | -5.403119121 | -31.89515663
1.113560866 | 0.1 | 0 | 0 | 0.15 | 0.2 | 0 | 0.28 | 0.18 | 0 | 0 | 0.1 | 0 | 0 |  | 26.35 | 0.256583329 | 42 | 13 | 29 | 0.159392789 | 0.049335863 | 0.29 | 4.04 | 0.111142748 | 5 | 3 | 2 | 0.123762376 | 0.074257426 | 0.02 | 8.17 | 0.301026675 | 13 | 5 | 8 | 0.159118727 | 0.091799266 | 0.12 | 57.398703 | 0.277724744 | 95.94 | 26.9815 | 68.9585 | 0.167146634 | 0.04700716 | 0.689585 | 1.27758 | 0.156232937 | 1.66 | 1.093 | 0.567 | 0.129933155 | 0.15399427 | 0.010206 | 1.33194 | 0.051854588 | 1.432 | 1.246 | 0.186 | 0.10751235 | 0.168385963 | 0.003348 | 13.02 | 0.077371337 | 14 | 12 | 2 | 0.161290323 | 0.092165899 | 0.03 | 7.17 | 0.319114859 | 10 | 3 | 7 | 0.251046025 | 0.041841004 | 0.126 | 1.8894 | 0.100930782 | 2.22 | 1.64 | 0.58 | 0.176246427 | 0.086800042 | 0.0087 | 1.8237 | 0.093526426 | 2.16 | 1.61 | 0.55 | 0.118440533 | 0.088282064 | 0.0055 | 10.18255 | 0.0861981 | 11.13 | 8.71 | 2.42 | 0.196748359 | 0.085538495 | 0.04356 | 69.61 | 0.44133812 | 115 | 20 | 95 | 0.330412297 | 0.028731504 | 1.9 | 209.42 | 0.34934664 | 329 | 70 | 259 | 0.157100563 | 0.033425652 | 2.59 | 699.313 | 0.084892468 | 758.4 | 577.6 | 180.8 | 0.303658019 | 0.082595347 | 5.0624 | 1644.42 | 0.072876783 | 1817 | 1414 | 403 | 0.110494886 | 0.128981647 | 6.045 | 3073.9 | 0.084355663 | 3393 | 2621 | 772 | 0.198685709 | 0.085266274 | 13.896 | 4.8165 | 0.078632625 | 5.2 | 4.2 | 1 | 0.194331984 | 0.087200249 | 0.018 | 4.753 | 0.068240517 | 5.1 | 4.3 | 0.8 | 0.193141174 | 0.090469177 | 0.0144 | 3.681 | 0.081606653 | 4.05 | 3.3 | 0.75 | 0.19804401 | 0.134474328 | 0.02025 | 5.4682 | 0.128885206 | 6.98 | 4.07 | 2.91 | 0.127647123 | 0.074430343 | 0.0291 | 1938.47 | 0.243499399 | 2890 | 933 | 1957 | 0.149086651 | 0.048130742 | 19.57 | 3319.94 | 0.178109562 | 4885 | 2740 | 2145 | 0.147141213 | 0.082531612 | 21.45 | 399.921 | 0.1970657 | 589.9 | 290.8 | 299.1 | 0.147504132 | 0.072714361 | 2.991 | 18.335 | 0.23392976 | 28 | 10.5 | 17.5 | 0.15271339 | 0.057267521 | 0.175 | 451.162 | 0.189498815 | 658.1 | 326.4 | 331.7 | 0.145867781 | 0.072346519 | 3.317 | 4.6659 | 0.189717533 | 6.82 | 3.39 | 3.43 | 0.14616687 | 0.072654793 | 0.0343 | 1.83847 | 0.250994281 | 2.725 | 0.722 | 2.003 | 0.148221075 | 0.039271786 | 0.02003 | 1.6957 | 0.368665907 | 2.9 | 1.14 | 1.76 | 0.307837471 | 0.188240844 | 0.088704 | 0.9142 | 0.198394749 | 1.25 | 0.71 | 0.54 | 0.136731569 | 0.217457887 | 0.01512 | 7.74794 | 0.266635718 | 10.28 | 2.7 | 7.58 | 0.132680429 | 0.034847972 | 0.0758 | -14.04 | 0 | -26 | 26 | 0 | -0.702 | 0.01053 | 14.40040259 | 0.0374864 | 1.161918141 | 5355.502966 | -0.114995616 | 5.429693869 | -5.239325744 | -31.42880843
6.016666667 | 0.21 | 0 | 0.1 | 0 | 0.2 | 0.09 | 0.3 | 0.11 | 0 | 0 | 0 | 0 | 0 |  | 23.25 | 0.234450524 | 28 | 13 | 15 | 0.132473118 | 0.117419355 | 0.3465 | 3.83 | 0.106950537 | 4 | 3 | 1 | 0.104438642 | 0.164490862 | 0.021 | 8.85 | 0.31579293 | 13 | 4 | 9 | 0.308474576 | 0.04519774 | 0.189 | 50.014274 | 0.243128317 | 58.9332 | 26.9815 | 31.9517 | 0.353498283 | 0.113289958 | 2.0129571 | 1.32365 | 0.196889349 | 1.764 | 1.093 | 0.671 | 0.133267858 | 0.090832169 | 0.007381 | 1.34624 | 0.062861725 | 1.462 | 1.246 | 0.216 | 0.108598764 | 0.101809484 | 0.002376 | 12.7 | 0.072291012 | 14 | 12 | 2 | 0.220472441 | 0.198425197 | 0.084 | 6.75 | 0.381840895 | 10 | 3 | 7 | 0.162962963 | 0.093333333 | 0.1617 | 1.7903 | 0.072636406 | 2 | 1.64 | 0.36 | 0.223426241 | 0.192369994 | 0.01512 | 1.7629 | 0.077972767 | 1.91 | 1.54 | 0.37 | 0.119178626 | 0.087356061 | 0.00407 | 10.21409 | 0.086839458 | 11.13 | 8.17 | 2.96 | 0.119863835 | 0.079987547 | 0.03256 | 71.4 | 0.421775543 | 115 | 26 | 89 | 0.322128852 | 0.076470588 | 3.738 | 185.79 | 0.391152246 | 279 | 70 | 209 | 0.300339093 | 0.079121589 | 8.778 | 694.55 | 0.103326164 | 759.3 | 577.6 | 181.7 | 0.098390325 | 0.174639695 | 3.43413 | 1658.09 | 0.085666922 | 1817 | 1310 | 507 | 0.23012623 | 0.079006568 | 10.647 | 3048.11 | 0.080111513 | 3393 | 2653 | 740 | 0.122446368 | 0.087037541 | 8.14 | 4.7377 | 0.098188084 | 5.2 | 3.8 | 1.4 | 0.120733689 | 0.080207696 | 0.0154 | 4.699 | 0.069189842 | 5.1 | 4.3 | 0.8 | 0.119387104 | 0.192168546 | 0.01848 | 3.673 | 0.079901885 | 4.05 | 3.15 | 0.9 | 0.121290498 | 0.085760958 | 0.0099 | 5.1535 | 0.115334685 | 5.71 | 4.07 | 1.64 | 0.121878335 | 0.165848453 | 0.037884 | 1698.21 | 0.241643782 | 2130 | 933 | 1197 | 0.250852368 | 0.115374424 | 50.274 | 3065.92 | 0.074376853 | 3560 | 2740 | 820 | 0.116115228 | 0.18767613 | 17.22 | 358.544 | 0.114935298 | 425.5 | 290.8 | 134.7 | 0.118674417 | 0.170322192 | 2.8287 | 16.309 | 0.219043086 | 21 | 10.5 | 10.5 | 0.257526519 | 0.135201423 | 0.441 | 406.998 | 0.108218739 | 469.9 | 326.4 | 143.5 | 0.115455113 | 0.168413604 | 3.0135 | 4.2075 | 0.106381874 | 4.85 | 3.39 | 1.46 | 0.115270351 | 0.169197861 | 0.03066 | 1.56719 | 0.316264233 | 1.914 | 0.722 | 1.192 | 0.366388249 | 0.096746406 | 0.075096 | 1.6345 | 0.346642303 | 2.9 | 1.14 | 1.76 | 0.195166718 | 0.209238299 | 0.05808 | 0.9245 | 0.230858372 | 1.25 | 0.71 | 0.54 | 0.283937263 | 0.230394808 | 0.03402 | 6.81424 | 0.359575836 | 8.908 | 2.7 | 6.208 | 0.143798868 | 0.083208105 | 0.1434048 | -19.7596 | 0 | -35 | 35 | 0 | -0.385 | 0.012705 | 14.13869949 | 0.04629 | 1.188168954 | 3577.971509 | -0.097566087 | 5.839539924 | -6.343184107 | -29.50693707
13.33333333 | 0 | 0.1 | 0 | 0 | 0.33 | 0 | 0.26 | 0.23 | 0 | 0.08 | 0 | 0 | 0 |  | 26.06 | 0.226681408 | 41 | 14 | 27 | 0.125863392 | 0.05372218 | 0.216 | 3.98 | 0.106480503 | 5 | 3 | 2 | 0.100502513 | 0.075376884 | 0.016 | 8.42 | 0.306118549 | 14 | 5 | 9 | 0.166270784 | 0.047505938 | 0.072 | 56.2216682 | 0.249026287 | 92.90364 | 28.0855 | 64.81814 | 0.132196205 | 0.049954939 | 0.51854512 | 1.28023 | 0.237171151 | 2.002 | 1.093 | 0.909 | 0.156378151 | 0.196363153 | 0.020907 | 1.31024 | 0.052027144 | 1.468 | 1.246 | 0.222 | 0.089632434 | 0.218723287 | 0.0040848 | 12.02 | 0.23589175 | 14 | 4 | 10 | 0.384359401 | 0.03327787 | 0.33 | 7.42 | 0.285370795 | 10 | 4 | 6 | 0.309973046 | 0.053908356 | 0.138 | 1.8724 | 0.070575074 | 2.03 | 1.72 | 0.31 | 0.086733604 | 0.238837855 | 0.006448 | 1.7939 | 0.068449553 | 1.91 | 1.6 | 0.31 | 0.244885445 | 0.071352918 | 0.005704 | 10.4078 | 0.082343668 | 11.33 | 8.34 | 2.99 | 0.108860662 | 0.064105767 | 0.02392 | 78.23 | 0.440975254 | 115 | 0 | 115 | 0.485108015 | 0 | 3.795 | 205.51 | 0.347944883 | 279 | 47 | 232 | 0.448007396 | 0.022869933 | 7.656 | 713.803 | 0.071355582 | 786.5 | 652.8 | 133.7 | 0.110184463 | 0.301797555 | 4.4121 | 1624.77 | 0.05902312 | 1753 | 1382 | 371 | 0.248152046 | 0.068046554 | 6.8264 | 3122.9 | 0.082969571 | 3393 | 2416 | 977 | 0.249892728 | 0.061891191 | 17.9768 | 4.8505 | 0.068710192 | 5.2 | 4.05 | 1.15 | 0.246572518 | 0.066797237 | 0.02116 | 4.782 | 0.05932307 | 5.1 | 4.3 | 0.8 | 0.245294856 | 0.071936428 | 0.01472 | 3.73 | 0.089381143 | 4.15 | 3.3 | 0.85 | 0.111260054 | 0.07077748 | 0.0068 | 5.422 | 0.103103272 | 6.7 | 4.29 | 2.41 | 0.098856511 | 0.079122095 | 0.01928 | 1947.14 | 0.152367839 | 2741 | 1683 | 1058 | 0.112616453 | 0.086434463 | 8.464 | 3144.18 | 0.181088935 | 5015 | 2628 | 2387 | 0.127600837 | 0.083583001 | 19.096 | 391.1672 | 0.222496067 | 680.19 | 341.8 | 338.39 | 0.139109823 | 0.288352398 | 8.933496 | 22.328 | 0.442479713 | 50.6 | 16.3 | 34.3 | 0.226621283 | 0.189806521 | 0.8918 | 443.763 | 0.19195575 | 725.9 | 396.6 | 329.3 | 0.130862645 | 0.294927698 | 8.69352 | 4.5842 | 0.19576416 | 7.57 | 4.1 | 3.47 | 0.132105929 | 0.295144191 | 0.091608 | 1.78773 | 0.152293639 | 1.914 | 0.988 | 0.926 | 0.278364183 | 0.055265616 | 0.024076 | 1.7333 | 0.391896783 | 2.9 | 1.14 | 1.76 | 0.384815093 | 0.171003289 | 0.105248 | 0.9157 | 0.190828072 | 1.18 | 0.71 | 0.47 | 0.128863165 | 0.201594409 | 0.01222 | 7.65414 | 0.252594213 | 8.908 | 2.33 | 6.578 | 0.267677362 | 0.030441042 | 0.151294 | -22.8332 | 0 | -56 | 56 | 0 | -0.448 | 0.0267904 | 12.3582629 | 0.0356726 | 1.195953945 | 4565.595752 | -0.131653849 | 5.346049193 | -5.943087356 | -36.00051289
28.93333333 | 0 | 0 | 0.13 | 0.17 | 0 | 0 | 0 | 0 | 0.16 | 0.35 | 0.14 | 0 | 0.05 |  | 37.05 | 0.316960929 | 73 | 22 | 51 | 0.09851552 | 0.077192982 | 0.3315 | 4.75 | 0.112882161 | 6 | 4 | 2 | 0.063157895 | 0.109473684 | 0.013 | 4.85 | 0.131620055 | 6 | 4 | 2 | 0.173195876 | 0.107216495 | 0.0364 | 84.473879 | 0.35142854 | 180.948 | 47.867 | 133.081 | 0.107102931 | 0.07366431 | 0.8650265 | 1.77906 | 0.159827202 | 2.328 | 1.392 | 0.936 | 0.209368993 | 0.133014064 | 0.0254592 | 1.45835 | 0.052947051 | 1.602 | 1.346 | 0.256 | 0.175760277 | 0.15690335 | 0.0069632 | 13.42 | 0.067624747 | 14 | 12 | 2 | 0.177347243 | 0.116244411 | 0.0442 | 4.85 | 0.131620055 | 6 | 4 | 2 | 0.173195876 | 0.107216495 | 0.0364 | 1.9703 | 0.080717377 | 2.22 | 1.7 | 0.52 | 0.191544435 | 0.138050043 | 0.014144 | 1.6275 | 0.14531555 | 2.16 | 1.33 | 0.83 | 0.185806452 | 0.130752688 | 0.018592 | 8.38699 | 0.048177474 | 9.063 | 7.808 | 1.255 | 0.183702377 | 0.148954512 | 0.034136 | 38.44 | 0.272429049 | 67 | 20 | 47 | 0.087148803 | 0.072840791 | 0.329 | 139.67 | 0.576675595 | 329 | 67 | 262 | 0.329777332 | 0.076752345 | 5.8688 | 667.972 | 0.035360701 | 761.3 | 650.3 | 111 | 0.056985922 | 0.165502446 | 0.9435 | 1393.37 | 0.067360768 | 1563 | 1267 | 296 | 0.056087041 | 0.145488994 | 2.368 | 2499.22 | 0.085519579 | 2828 | 2123 | 705 | 0.192364018 | 0.042473252 | 5.9925 | 4.0395 | 0.086755627 | 4.65 | 3.45 | 1.2 | 0.161158559 | 0.136650576 | 0.02688 | 4.284 | 0.039575293 | 4.6 | 4 | 0.6 | 0.150326797 | 0.149393091 | 0.01344 | 3.2535 | 0.041593548 | 3.45 | 3 | 0.45 | 0.148455509 | 0.147533426 | 0.01008 | 6.3039 | 0.175711357 | 9.53 | 4.82 | 4.71 | 0.075588128 | 0.099398785 | 0.030615 | 2486.6 | 0.158287701 | 3273 | 1933 | 1340 | 0.065812756 | 0.101057669 | 8.71 | 4551.35 | 0.143067493 | 5698 | 3560 | 2138 | 0.062596812 | 0.101684116 | 13.897 | 582.6995 | 0.177516293 | 758.22 | 425.5 | 332.72 | 0.065060979 | 0.094928861 | 2.16268 | 23.026 | 0.186512594 | 28 | 17.5 | 10.5 | 0.170242335 | 0.129201772 | 0.2499 | 631.208 | 0.159742824 | 782 | 469.9 | 312.1 | 0.061944716 | 0.096777924 | 2.02865 | 6.5425 | 0.163617935 | 8.1 | 4.85 | 3.25 | 0.061902942 | 0.096369889 | 0.021125 | 1.62234 | 0.349609609 | 2.725 | 0.833 | 1.892 | 0.23515416 | 0.08215294 | 0.0423808 | 1.7245 | 0.086214359 | 1.96 | 1.46 | 0.5 | 0.181849812 | 0.118527109 | 0.0112 | 0.9273 | 0.042643991 | 0.98 | 0.86 | 0.12 | 0.169093066 | 0.15766203 | 0.003264 | 7.93757 | 0.336326647 | 16.65 | 4.507 | 12.143 | 0.104880965 | 0.073814782 | 0.0789295 | -1.6468 | 4 | -6 | 10 | 0.224 | -0.1344 | 0.012544 | 13.73601303 | 0.0403727 | 1.206971051 | 4899.786306 | -0.035107308 | 3.697557316 | -3.544268076 | -28.49985783
42.16666667 | 0 | 0 | 0.24 | 0.12 | 0 | 0 | 0 | 0 | 0.11 | 0.35 | 0.13 | 0.05 | 0 |  | 35.85 | 0.338527369 | 72 | 22 | 50 | 0.10041841 | 0.147280335 | 0.6 | 4.69 | 0.119460084 | 6 | 4 | 2 | 0.063965885 | 0.204690832 | 0.024 | 4.73 | 0.142936937 | 6 | 4 | 2 | 0.164904863 | 0.202959831 | 0.0624 | 81.548674 | 0.37534724 | 178.49 | 47.867 | 130.623 | 0.109437708 | 0.140873903 | 1.567476 | 1.79352 | 0.145678138 | 2.328 | 1.392 | 0.936 | 0.142780677 | 0.093135287 | 0.0123552 | 1.46342 | 0.048208608 | 1.602 | 1.346 | 0.256 | 0.120416558 | 0.110371595 | 0.0033792 | 13.2 | 0.074226962 | 14 | 12 | 2 | 0.127272727 | 0.218181818 | 0.0576 | 4.73 | 0.142936937 | 6 | 4 | 2 | 0.164904863 | 0.202959831 | 0.0624 | 1.949 | 0.07651486 | 2.22 | 1.7 | 0.52 | 0.13668548 | 0.095946639 | 0.006864 | 1.6173 | 0.143629688 | 2.16 | 1.3 | 0.86 | 0.173622705 | 0.040190441 | 0.00559 | 8.30004 | 0.057906464 | 9.063 | 6.83 | 2.233 | 0.131030694 | 0.04114438 | 0.013398 | 37.23 | 0.217942692 | 47 | 20 | 27 | 0.151490733 | 0.069836154 | 0.4212 | 133.99 | 0.576666331 | 329 | 67 | 262 | 0.319202926 | 0.055004105 | 3.7466 | 663.693 | 0.014772461 | 684.9 | 650.3 | 34.6 | 0.134153893 | 0.117578459 | 0.53976 | 1381.59 | 0.060580694 | 1558 | 1267 | 291 | 0.146599208 | 0.100876526 | 4.1613 | 2518.79 | 0.073711397 | 2828 | 2218 | 610 | 0.134731359 | 0.09686397 | 8.052 | 4.0035 | 0.0843961 | 4.65 | 3.45 | 1.2 | 0.150992881 | 0.094792057 | 0.01716 | 4.286 | 0.040008387 | 4.6 | 3.9 | 0.7 | 0.139524032 | 0.045496967 | 0.00455 | 3.243 | 0.039127264 | 3.45 | 3 | 0.45 | 0.138297872 | 0.101757632 | 0.006435 | 6.1743 | 0.180828639 | 9.16 | 4.82 | 4.34 | 0.074178449 | 0.187357271 | 0.05208 | 2417.03 | 0.154512273 | 2890 | 1933 | 957 | 0.1554387 | 0.19193804 | 29.8584 | 4467.7 | 0.151698931 | 5470 | 3560 | 1910 | 0.061217181 | 0.19123934 | 22.92 | 562.9095 | 0.183960626 | 680.19 | 425.5 | 254.69 | 0.422921447 | 0.181414597 | 21.39396 | 22.994 | 0.184284936 | 28 | 17.5 | 10.5 | 0.158302166 | 0.091328173 | 0.1638 | 612.026 | 0.169916249 | 725.9 | 469.9 | 256 | 0.415121253 | 0.184266681 | 21.504 | 6.3468 | 0.174097693 | 7.57 | 4.85 | 2.72 | 0.417454465 | 0.183399508 | 0.22848 | 1.5426 | 0.363818008 | 2.725 | 0.833 | 1.892 | 0.229644756 | 0.059399715 | 0.0270556 | 1.7395 | 0.080759083 | 1.96 | 1.46 | 0.5 | 0.123943662 | 0.109111814 | 0.00715 | 0.9274 | 0.03871683 | 0.98 | 0.86 | 0.12 | 0.116238948 | 0.111278844 | 0.001584 | 7.53249 | 0.31364488 | 13.31 | 4.507 | 8.803 | 0.088350599 | 0.143601916 | 0.105636 | -1.128 | 4 | -6 | 10 | 0.154 | -0.0858 | 0.0055055 | 13.4869114 | 0.0360334 | 1.206648576 | 5803.143699 | -0.025373567 | 3.229735679 | -3.404689187 | -33.39409271
5.078293922 | 0 | 0.14 | 0 | 0.19 | 0 | 0.32 | 0.07 | 0.28 | 0 | 0 | 0 | 0 | 0 |  | 24.38 | 0.18542146 | 28 | 14 | 14 | 0.321575062 | 0.080393765 | 0.5488 | 3.86 | 0.089893013 | 4 | 3 | 1 | 0.196891192 | 0.10880829 | 0.0266 | 8.9 | 0.300023144 | 14 | 5 | 9 | 0.220224719 | 0.106741573 | 0.2394 | 52.040571 | 0.193036469 | 58.9332 | 28.0855 | 30.8477 | 0.079271305 | 0.075555858 | 0.30230746 | 1.30532 | 0.229718226 | 2.002 | 1.093 | 0.909 | 0.214721294 | 0.234455919 | 0.0356328 | 1.2846 | 0.02922568 | 1.346 | 1.246 | 0.1 | 0.199081426 | 0.271586486 | 0.00532 | 11.9 | 0.278581251 | 14 | 4 | 10 | 0.223529412 | 0.047058824 | 0.266 | 7.5 | 0.294844592 | 10 | 4 | 6 | 0.373333333 | 0.074666667 | 0.2352 | 1.8466 | 0.11122523 | 2.22 | 1.67 | 0.55 | 0.228419799 | 0.289396729 | 0.03344 | 1.8277 | 0.055387084 | 1.91 | 1.63 | 0.28 | 0.292608196 | 0.16944794 | 0.014896 | 10.58957 | 0.073587331 | 11.33 | 9.063 | 2.267 | 0.149788896 | 0.162610002 | 0.0603022 | 61.77 | 0.451399024 | 82 | 0 | 82 | 0.424801684 | 0 | 3.6736 | 169.05 | 0.342313031 | 211 | 47 | 164 | 0.399408459 | 0.038923395 | 7.3472 | 736.007 | 0.060174051 | 786.5 | 650.3 | 136.2 | 0.149604555 | 0.167874762 | 3.62292 | 1595.02 | 0.073681752 | 1753 | 1414 | 339 | 0.307732818 | 0.168436759 | 18.0348 | 3112.32 | 0.070500815 | 3393 | 2828 | 565 | 0.305251388 | 0.172642916 | 30.058 | 4.8561 | 0.068988716 | 5.2 | 4.25 | 0.95 | 0.299829081 | 0.166285703 | 0.05054 | 4.707 | 0.065705324 | 5.1 | 4.3 | 0.8 | 0.303377948 | 0.173571277 | 0.04256 | 3.815 | 0.075710056 | 4.15 | 3.3 | 0.85 | 0.152293578 | 0.164351245 | 0.02261 | 5.2738 | 0.088846567 | 5.71 | 4.29 | 1.42 | 0.303159012 | 0.113883727 | 0.055664 | 1832.19 | 0.090578633 | 2163 | 1683 | 480 | 0.22430534 | 0.1286002 | 12.768 | 3090.19 | 0.098751002 | 3650 | 2628 | 1022 | 0.224419858 | 0.11906064 | 27.1852 | 381.581 | 0.108711906 | 459.7 | 340.2 | 119.5 | 0.228897665 | 0.285297224 | 7.2656 | 20.782 | 0.583646003 | 50.6 | 13.8 | 36.8 | 0.340871908 | 0.212491579 | 1.64864 | 444.743 | 0.080553634 | 514.2 | 416.3 | 97.9 | 0.219672935 | 0.299534788 | 5.95232 | 4.5772 | 0.081279488 | 5.31 | 4.28 | 1.03 | 0.220418597 | 0.299222232 | 0.062624 | 1.63927 | 0.171456639 | 1.914 | 0.988 | 0.926 | 0.081731502 | 0.084379022 | 0.0090748 | 1.8363 | 0.387986735 | 2.9 | 1.14 | 1.76 | 0.442193541 | 0.043456951 | 0.034496 | 0.9283 | 0.207395894 | 1.18 | 0.71 | 0.47 | 0.177959711 | 0.053538727 | 0.004606 | 7.12402 | 0.304471772 | 8.908 | 2.33 | 6.578 | 0.350116928 | 0.045788754 | 0.2578576 | -27.9272 | 0 | -48 | 48 | 0 | -1.2768 | 0.02502528 | 12.45430791 | 0.0203194 | 1.087027026 | 14581.1022 | -0.139170042 | 2.470300589 | -4.2609181 | -84.023635
9.106666667 | 0.05 | 0.08 | 0 | 0.1 | 0.24 | 0 | 0.25 | 0.27 | 0 | 0 | 0 | 0 | 0 |  | 24.14 | 0.188167219 | 28 | 13 | 15 | 0.313173157 | 0.026926263 | 0.2025 | 3.83 | 0.088315131 | 4 | 3 | 1 | 0.104438642 | 0.039164491 | 0.005 | 8.66 | 0.300551525 | 14 | 5 | 9 | 0.129330254 | 0.057736721 | 0.072 | 51.749647 | 0.194654484 | 58.9332 | 26.9815 | 31.9517 | 0.284703391 | 0.02606926 | 0.39939625 | 1.24247 | 0.210015984 | 2.002 | 1.093 | 0.909 | 0.128904521 | 0.237518813 | 0.0196344 | 1.28754 | 0.045989097 | 1.432 | 1.246 | 0.186 | 0.055609923 | 0.26128897 | 0.002511 | 11.92 | 0.213765501 | 14 | 4 | 10 | 0.117449664 | 0.026845638 | 0.08 | 7.36 | 0.315986692 | 10 | 3 | 7 | 0.366847826 | 0.020380435 | 0.0945 | 1.8476 | 0.092395664 | 2.22 | 1.64 | 0.58 | 0.120155878 | 0.044381901 | 0.0029 | 1.7796 | 0.06968782 | 1.91 | 1.61 | 0.3 | 0.289784221 | 0.045234884 | 0.00405 | 10.35455 | 0.073829809 | 11.33 | 9.063 | 2.267 | 0.087536397 | 0.087526739 | 0.018136 | 73.12 | 0.439389835 | 115 | 0 | 115 | 0.377461707 | 0 | 2.208 | 193.27 | 0.356051781 | 279 | 47 | 232 | 0.346458323 | 0.019454649 | 4.4544 | 702.011 | 0.081996318 | 786.5 | 577.6 | 208.9 | 0.089628225 | 0.041138957 | 0.8356 | 1625.3 | 0.065303039 | 1817 | 1414 | 403 | 0.055897373 | 0.086999323 | 2.015 | 3119.6 | 0.067308811 | 3393 | 2745 | 648 | 0.293662649 | 0.043996025 | 8.748 | 4.806 | 0.071939692 | 5.2 | 4.2 | 1 | 0.292134831 | 0.043695381 | 0.0135 | 4.736 | 0.065219658 | 5.1 | 4.3 | 0.8 | 0.290751689 | 0.045396959 | 0.0108 | 3.7095 | 0.087718931 | 4.15 | 3.3 | 0.85 | 0.089499933 | 0.088960776 | 0.0068 | 5.2126 | 0.094172221 | 5.71 | 4.07 | 1.64 | 0.29576411 | 0.039040018 | 0.02214 | 1816.81 | 0.154544644 | 2163 | 933 | 1230 | 0.119054827 | 0.025676873 | 6.15 | 3016.14 | 0.082097341 | 3650 | 2628 | 1022 | 0.121015603 | 0.069704987 | 8.176 | 370.002 | 0.099959123 | 459.7 | 290.8 | 168.9 | 0.124242572 | 0.039297085 | 0.8445 | 20.082 | 0.461212712 | 50.6 | 10.5 | 40.1 | 0.201573548 | 0.026142814 | 0.1604 | 421.566 | 0.094095591 | 514.2 | 326.4 | 187.8 | 0.121973783 | 0.038712799 | 0.939 | 4.3512 | 0.092499476 | 5.31 | 3.39 | 1.92 | 0.122035301 | 0.038954771 | 0.0096 | 1.71398 | 0.199071318 | 1.914 | 0.722 | 1.192 | 0.279174786 | 0.021062089 | 0.0149 | 1.8015 | 0.390677706 | 2.9 | 1.14 | 1.76 | 0.434637802 | 0.158201499 | 0.1188 | 0.9271 | 0.20322831 | 1.25 | 0.71 | 0.54 | 0.067414518 | 0.191457232 | 0.00675 | 7.28816 | 0.291655214 | 8.908 | 2.33 | 6.578 | 0.33000922 | 0.025575728 | 0.1420848 | -21.29 | 0 | -48 | 48 | 0 | -0.384 | 0.02592 | 13.50779676 | 0.0300852 | 1.164344579 | 6386.67412 | -0.115722162 | 4.444156369 | -5.315434771 | -42.46032535
7.09 | 0.22 | 0 | 0 | 0 | 0.14 | 0.17 | 0.19 | 0.17 | 0 | 0.1 | 0 | 0 | 0 |  | 24.63 | 0.314301086 | 41 | 13 | 28 | 0.166463662 | 0.116118555 | 0.616 | 3.84 | 0.144277414 | 5 | 3 | 2 | 0.130208333 | 0.171875 | 0.044 | 8.97 | 0.289092793 | 13 | 5 | 8 | 0.31884058 | 0.05574136 | 0.176 | 53.174499 | 0.337284409 | 92.90364 | 26.9815 | 65.92214 | 0.17471465 | 0.111631141 | 1.45028708 | 1.31049 | 0.204827693 | 1.807 | 1.093 | 0.714 | 0.137887355 | 0.14178666 | 0.012138 | 1.31852 | 0.065154673 | 1.468 | 1.246 | 0.222 | 0.111336954 | 0.160649819 | 0.003774 | 12.7 | 0.077833361 | 14 | 12 | 2 | 0.154330709 | 0.207874016 | 0.0616 | 6.77 | 0.376553725 | 10 | 3 | 7 | 0.251107829 | 0.097488922 | 0.2618 | 1.7537 | 0.081413528 | 2.03 | 1.64 | 0.39 | 0.11575526 | 0.205736443 | 0.00858 | 1.7396 | 0.074067493 | 1.91 | 1.6 | 0.31 | 0.186652104 | 0.091975167 | 0.00527 | 10.06468 | 0.085458202 | 11.13 | 8.34 | 2.79 | 0.187994054 | 0.082864035 | 0.04743 | 66.92 | 0.434123112 | 115 | 26 | 89 | 0.240585774 | 0.085475194 | 2.7412 | 174.54 | 0.404207118 | 279 | 70 | 209 | 0.223788243 | 0.088231924 | 6.4372 | 683.26 | 0.105184282 | 759.3 | 577.6 | 181.7 | 0.188919299 | 0.185978983 | 6.79558 | 1636.94 | 0.080120093 | 1817 | 1382 | 435 | 0.244199543 | 0.084425819 | 9.57 | 2957.26 | 0.099137276 | 3393 | 2416 | 977 | 0.195048795 | 0.081697247 | 16.609 | 4.6711 | 0.091171441 | 5.2 | 4.05 | 1.15 | 0.189248785 | 0.086703346 | 0.01955 | 4.588 | 0.070881738 | 5.1 | 4.3 | 0.8 | 0.188971229 | 0.206190061 | 0.02992 | 3.636 | 0.073488996 | 4.05 | 3.3 | 0.75 | 0.189356436 | 0.090759076 | 0.01275 | 5.2376 | 0.145645214 | 6.7 | 4.07 | 2.63 | 0.127921185 | 0.170956163 | 0.05786 | 1714.26 | 0.300839313 | 2741 | 933 | 1808 | 0.159894065 | 0.119736796 | 39.776 | 3138.53 | 0.200908663 | 5015 | 2740 | 2275 | 0.159788181 | 0.192064438 | 50.05 | 374.053 | 0.283566515 | 680.19 | 290.8 | 389.39 | 0.181843215 | 0.171034586 | 8.56658 | 16.297 | 0.292477443 | 26.8 | 10.5 | 16.3 | 0.164447444 | 0.141743879 | 0.3586 | 424.435 | 0.250752522 | 725.9 | 326.4 | 399.5 | 0.171027366 | 0.169184916 | 8.789 | 4.3933 | 0.25399658 | 7.57 | 3.39 | 4.18 | 0.172307832 | 0.169758496 | 0.09196 | 1.56115 | 0.296621322 | 1.914 | 0.722 | 1.192 | 0.232943663 | 0.101745508 | 0.0498256 | 1.7102 | 0.367058633 | 2.9 | 1.14 | 1.76 | 0.288270378 | 0.126651854 | 0.056848 | 0.9387 | 0.229126195 | 1.25 | 0.71 | 0.54 | 0.292958347 | 0.143709385 | 0.022572 | 7.00154 | 0.34259612 | 8.908 | 2.7 | 6.208 | 0.216289559 | 0.084838478 | 0.2321792 | -17.8972 | 0 | -30 | 30 | 0 | -0.51 | 0.016473 | 14.6045941 | 0.0454336 | 1.195407872 | 3440.316136 | -0.07986877 | 5.686048313 | -6.221058 | -28.5613786
8.033333333 | 0.22 | 0 | 0 | 0 | 0.1 | 0.19 | 0.2 | 0.18 | 0 | 0.1 | 0 | 0 | 0 |  | 24.74 | 0.313229779 | 41 | 13 | 28 | 0.165723525 | 0.115602264 | 0.616 | 3.84 | 0.144277414 | 5 | 3 | 2 | 0.130208333 | 0.171875 | 0.044 | 9.08 | 0.27794215 | 13 | 5 | 8 | 0.314977974 | 0.055066079 | 0.176 | 53.387811 | 0.336171911 | 92.90364 | 26.9815 | 65.92214 | 0.174016575 | 0.111185117 | 1.45028708 | 1.30806 | 0.206349267 | 1.807 | 1.093 | 0.714 | 0.13814351 | 0.150405945 | 0.012852 | 1.31458 | 0.066036483 | 1.468 | 1.246 | 0.222 | 0.111670648 | 0.170609624 | 0.003996 | 12.66 | 0.07745928 | 14 | 12 | 2 | 0.110584518 | 0.208530806 | 0.044 | 6.88 | 0.374319285 | 10 | 3 | 7 | 0.261627907 | 0.095930233 | 0.2772 | 1.7419 | 0.077837295 | 2.03 | 1.64 | 0.39 | 0.116539411 | 0.207130145 | 0.00858 | 1.7477 | 0.073833817 | 1.91 | 1.6 | 0.31 | 0.196715683 | 0.091548893 | 0.00558 | 10.10658 | 0.08571221 | 11.13 | 8.34 | 2.79 | 0.198227294 | 0.082520497 | 0.05022 | 65.48 | 0.420337295 | 115 | 26 | 89 | 0.175626145 | 0.087354918 | 1.958 | 171.69 | 0.394498946 | 279 | 70 | 209 | 0.162502184 | 0.089696546 | 4.598 | 687.285 | 0.105497293 | 759.3 | 577.6 | 181.7 | 0.209908553 | 0.18488982 | 7.59506 | 1638.47 | 0.080318485 | 1817 | 1382 | 435 | 0.24397151 | 0.084346982 | 9.57 | 2963.17 | 0.100216699 | 3393 | 2416 | 977 | 0.206110348 | 0.081534303 | 17.586 | 4.6867 | 0.091928083 | 5.2 | 4.05 | 1.15 | 0.199714085 | 0.086414748 | 0.0207 | 4.599 | 0.071718807 | 5.1 | 4.3 | 0.8 | 0.199608611 | 0.205696891 | 0.03168 | 3.6565 | 0.071777761 | 4.05 | 3.3 | 0.75 | 0.199370983 | 0.090250239 | 0.0135 | 5.2539 | 0.145405963 | 6.7 | 4.07 | 2.63 | 0.127524315 | 0.170425779 | 0.05786 | 1700.16 | 0.29964801 | 2741 | 933 | 1808 | 0.16122012 | 0.120729814 | 39.776 | 3142.67 | 0.200308161 | 5015 | 2740 | 2275 | 0.159577684 | 0.191811421 | 50.05 | 374.757 | 0.282734863 | 680.19 | 290.8 | 389.39 | 0.181501613 | 0.170713289 | 8.56658 | 16.068 | 0.291839833 | 26.8 | 10.5 | 16.3 | 0.166791138 | 0.143764003 | 0.3586 | 425.441 | 0.249729089 | 725.9 | 326.4 | 399.5 | 0.170622954 | 0.168784861 | 8.789 | 4.4032 | 0.253004757 | 7.57 | 3.39 | 4.18 | 0.171920422 | 0.169376817 | 0.09196 | 1.55651 | 0.296071906 | 1.914 | 0.722 | 1.192 | 0.245934816 | 0.102048814 | 0.052448 | 1.7206 | 0.372723942 | 2.9 | 1.14 | 1.76 | 0.303382541 | 0.132511914 | 0.06336 | 0.9381 | 0.232670667 | 1.25 | 0.71 | 0.54 | 0.29314572 | 0.15136979 | 0.02376 | 7.0495 | 0.342539018 | 8.908 | 2.7 | 6.208 | 0.227454429 | 0.084261295 | 0.2458368 | -18.1136 | 0 | -30 | 30 | 0 | -0.54 | 0.01944 | 14.46399341 | 0.0452036 | 1.195667264 | 3316.80805 | -0.074351646 | 5.66890192 | -6.176354123 | -28.04942195
25.22333333 | 0.15 | 0 | 0 | 0.12 | 0.26 | 0.21 | 0.05 | 0.2 | 0 | 0 | 0 | 0 | 0 |  | 23.36 | 0.203748704 | 28 | 13 | 15 | 0.239726027 | 0.083476027 | 0.45 | 3.81 | 0.094173799 | 4 | 3 | 1 | 0.125984252 | 0.118110236 | 0.018 | 8.24 | 0.312330263 | 13 | 5 | 8 | 0.236650485 | 0.072815534 | 0.144 | 50.091876 | 0.206307123 | 58.9332 | 26.9815 | 31.9517 | 0.058825108 | 0.080796036 | 0.23963775 | 1.24942 | 0.150430391 | 1.66 | 1.093 | 0.567 | 0.199292472 | 0.174961182 | 0.01701 | 1.30926 | 0.050181163 | 1.432 | 1.246 | 0.186 | 0.164062142 | 0.190336526 | 0.00558 | 13.06 | 0.07544208 | 14 | 12 | 2 | 0.12863706 | 0.137825421 | 0.036 | 6.74 | 0.342152197 | 10 | 3 | 7 | 0.296735905 | 0.066765579 | 0.21 | 1.8211 | 0.107587661 | 2.22 | 1.64 | 0.58 | 0.146285212 | 0.135083191 | 0.01044 | 1.729 | 0.069338194 | 1.91 | 1.61 | 0.3 | 0.220936958 | 0.139676113 | 0.009 | 10.06201 | 0.071188077 | 11.13 | 9.063 | 2.067 | 0.221228164 | 0.10808576 | 0.049608 | 75.66 | 0.391933232 | 115 | 26 | 89 | 0.395189003 | 0.051546392 | 3.471 | 193.16 | 0.358277158 | 279 | 70 | 209 | 0.375543591 | 0.054359081 | 8.151 | 679.117 | 0.094895573 | 759.3 | 577.6 | 181.7 | 0.234794594 | 0.127577428 | 5.72355 | 1616.86 | 0.077030027 | 1817 | 1414 | 403 | 0.16856747 | 0.104944151 | 7.254 | 2988.9 | 0.073192856 | 3393 | 2745 | 648 | 0.227040048 | 0.137759711 | 19.44 | 4.6793 | 0.077958324 | 5.2 | 4.2 | 1 | 0.222255466 | 0.134635522 | 0.03 | 4.546 | 0.065632854 | 5.1 | 4.3 | 0.8 | 0.224373075 | 0.141882974 | 0.024 | 3.5845 | 0.078486026 | 4.05 | 3.3 | 0.75 | 0.225972939 | 0.110475659 | 0.018 | 5.1032 | 0.101740201 | 5.71 | 4.07 | 1.64 | 0.223781157 | 0.11963082 | 0.0492 | 1766.59 | 0.22508707 | 2163 | 933 | 1230 | 0.146927131 | 0.079220419 | 22.14 | 3007.68 | 0.082950584 | 3650 | 2740 | 910 | 0.145627194 | 0.136650176 | 16.38 | 353.174 | 0.131306159 | 459.7 | 290.8 | 168.9 | 0.156194963 | 0.123508526 | 3.0402 | 16.288 | 0.216546203 | 21 | 10.5 | 10.5 | 0.33521611 | 0.096696955 | 0.4095 | 408.378 | 0.122566449 | 514.2 | 326.4 | 187.8 | 0.151095309 | 0.119888926 | 3.3804 | 4.218 | 0.121280952 | 5.31 | 3.39 | 1.92 | 0.151066856 | 0.120554765 | 0.03456 | 1.61797 | 0.245850157 | 1.914 | 0.722 | 1.192 | 0.059148192 | 0.066935728 | 0.00894 | 1.7211 | 0.374176569 | 2.9 | 1.14 | 1.76 | 0.336993783 | 0.033118355 | 0.0176 | 0.9239 | 0.208056619 | 1.25 | 0.71 | 0.54 | 0.202944042 | 0.038424072 | 0.00405 | 6.88774 | 0.288548028 | 8.908 | 2.7 | 6.208 | 0.258662493 | 0.058800129 | 0.18624 | -13.3556 | 0 | -26 | 26 | 0 | -0.624 | 0.00624 | 14.03942773 | 0.0349728 | 1.163146766 | 5575.296369 | -0.071389647 | 4.846496738 | -5.770818347 | -39.33969279
25.35 | 0.14 | 0 | 0 | 0.14 | 0.24 | 0.26 | 0 | 0.21 | 0 | 0 | 0 | 0 | 0 |  | 23.44 | 0.197503316 | 28 | 13 | 15 | 0.250853242 | 0.077645051 | 0.441 | 3.82 | 0.091314364 | 4 | 3 | 1 | 0.146596859 | 0.109947644 | 0.0196 | 8.14 | 0.313636243 | 13 | 5 | 8 | 0.223587224 | 0.085995086 | 0.1568 | 50.233468 | 0.198794511 | 58.6934 | 26.9815 | 31.7119 | 0.245366575 | 0.075197078 | 0.93232986 | 1.25109 | 0.146193023 | 1.66 | 1.093 | 0.567 | 0.185758019 | 0.183464019 | 0.0166698 | 1.30822 | 0.048979661 | 1.432 | 1.246 | 0.186 | 0.153246396 | 0.20001223 | 0.0054684 | 13.16 | 0.072985679 | 14 | 12 | 2 | 0.14893617 | 0.127659574 | 0.0392 | 6.74 | 0.33696593 | 10 | 3 | 7 | 0.3115727 | 0.06231454 | 0.2058 | 1.8242 | 0.111198323 | 2.22 | 1.64 | 0.58 | 0.170376055 | 0.125863392 | 0.011368 | 1.7289 | 0.068517716 | 1.91 | 1.61 | 0.3 | 0.231997224 | 0.130371913 | 0.00882 | 10.05278 | 0.072188954 | 11.13 | 9.063 | 2.067 | 0.23250285 | 0.126215833 | 0.0607698 | 75.1 | 0.386539568 | 115 | 26 | 89 | 0.367509987 | 0.048468708 | 2.9904 | 191.54 | 0.353424859 | 279 | 70 | 209 | 0.349587554 | 0.051164248 | 7.0224 | 680.703 | 0.093711606 | 759.3 | 577.6 | 181.7 | 0.290020758 | 0.118794834 | 6.61388 | 1608.41 | 0.079674066 | 1817 | 1414 | 403 | 0.158156192 | 0.123078071 | 7.8988 | 2978.45 | 0.072807007 | 3393 | 2745 | 648 | 0.239228458 | 0.129026843 | 19.0512 | 4.6728 | 0.077755672 | 5.2 | 4.2 | 1 | 0.233692861 | 0.125834617 | 0.0294 | 4.525 | 0.0640193 | 5.1 | 4.3 | 0.8 | 0.236685083 | 0.133038674 | 0.02352 | 3.5815 | 0.078160249 | 4.05 | 3.3 | 0.75 | 0.237470334 | 0.128996231 | 0.02205 | 5.1091 | 0.099070908 | 5.71 | 4.07 | 1.64 | 0.234698871 | 0.111526492 | 0.048216 | 1777.18 | 0.218858094 | 2163 | 933 | 1230 | 0.170393545 | 0.073498464 | 24.108 | 3018.43 | 0.086413514 | 3650 | 2740 | 910 | 0.169293308 | 0.127085935 | 17.836 | 354.262 | 0.135301925 | 459.7 | 290.8 | 168.9 | 0.181667805 | 0.114920595 | 3.31044 | 16.16 | 0.214663906 | 21 | 10.5 | 10.5 | 0.311881188 | 0.090965347 | 0.3528 | 411.343 | 0.124450446 | 514.2 | 326.4 | 187.8 | 0.175007232 | 0.111089772 | 3.68088 | 4.2472 | 0.123311822 | 5.31 | 3.39 | 1.92 | 0.175032963 | 0.111744208 | 0.037632 | 1.61216 | 0.23633396 | 1.901 | 0.722 | 1.179 | 0.282999206 | 0.062698491 | 0.0396144 | 1.7366 | 0.37454374 | 2.9 | 1.16 | 1.74 | 0.350685247 | 0.173672694 | 0.095004 | 0.9241 | 0.204865372 | 1.25 | 0.73 | 0.52 | 0.189373444 | 0.205389027 | 0.018928 | 6.87692 | 0.278694228 | 8.908 | 2.7 | 6.208 | 0.272022941 | 0.054966468 | 0.1825152 | -13.2304 | -1 | -26 | 25 | -0.0624 | -0.7644 | 0.045864 | 13.06124994 | 0.0339964 | 1.163203643 | 5444.439567 | -0.068759544 | 4.690782182 | -5.671647932 | -40.69598058
19.535 | 0.14 | 0 | 0 | 0.14 | 0.26 | 0.24 | 0 | 0.21 | 0 | 0 | 0 | 0 | 0 |  | 23.4 | 0.197343376 | 28 | 13 | 15 | 0.251282051 | 0.077777778 | 0.441 | 3.82 | 0.091314364 | 4 | 3 | 1 | 0.146596859 | 0.109947644 | 0.0196 | 8.1 | 0.317500047 | 13 | 5 | 8 | 0.224691358 | 0.086419753 | 0.1568 | 50.1565 | 0.198603624 | 58.6934 | 26.9815 | 31.7119 | 0.245743104 | 0.075312472 | 0.93232986 | 1.25153 | 0.145997731 | 1.66 | 1.093 | 0.567 | 0.185692712 | 0.183399519 | 0.0166698 | 1.30994 | 0.048809275 | 1.432 | 1.246 | 0.186 | 0.153045178 | 0.199749607 | 0.0054684 | 13.16 | 0.072985679 | 14 | 12 | 2 | 0.14893617 | 0.127659574 | 0.0392 | 6.7 | 0.33841782 | 10 | 3 | 7 | 0.313432836 | 0.062686567 | 0.2058 | 1.8308 | 0.110605798 | 2.22 | 1.64 | 0.58 | 0.169761853 | 0.125409657 | 0.011368 | 1.7255 | 0.068643943 | 1.91 | 1.61 | 0.3 | 0.232454361 | 0.130628803 | 0.00882 | 10.03538 | 0.072169476 | 11.13 | 9.063 | 2.067 | 0.232905979 | 0.126434674 | 0.0607698 | 75.76 | 0.389811625 | 115 | 26 | 89 | 0.394667371 | 0.048046463 | 3.2396 | 192.9 | 0.356190461 | 279 | 70 | 209 | 0.376049767 | 0.050803525 | 7.6076 | 678.573 | 0.093035517 | 759.3 | 577.6 | 181.7 | 0.268551799 | 0.119167724 | 6.10512 | 1609.03 | 0.07949798 | 1817 | 1414 | 403 | 0.15809525 | 0.123030646 | 7.8988 | 2979.05 | 0.072758401 | 3393 | 2745 | 648 | 0.239180276 | 0.129000856 | 19.0512 | 4.6672 | 0.077606529 | 5.2 | 4.2 | 1 | 0.23397326 | 0.125985602 | 0.0294 | 4.525 | 0.0640193 | 5.1 | 4.3 | 0.8 | 0.236685083 | 0.133038674 | 0.02352 | 3.5735 | 0.078839634 | 4.05 | 3.3 | 0.75 | 0.238001959 | 0.129285015 | 0.02205 | 5.1031 | 0.09890164 | 5.71 | 4.07 | 1.64 | 0.234974819 | 0.11165762 | 0.048216 | 1783.62 | 0.219647659 | 2163 | 933 | 1230 | 0.169778316 | 0.073233088 | 24.108 | 3016.87 | 0.086584639 | 3650 | 2740 | 910 | 0.169380848 | 0.127151651 | 17.836 | 354.294 | 0.135258005 | 459.7 | 290.8 | 168.9 | 0.181651397 | 0.114910216 | 3.31044 | 16.304 | 0.215313247 | 21 | 10.5 | 10.5 | 0.334887144 | 0.090161923 | 0.3822 | 410.949 | 0.124734607 | 514.2 | 326.4 | 187.8 | 0.175175022 | 0.11119628 | 3.68088 | 4.2436 | 0.123574834 | 5.31 | 3.39 | 1.92 | 0.17518145 | 0.111839005 | 0.037632 | 1.61652 | 0.236837146 | 1.901 | 0.722 | 1.179 | 0.305755574 | 0.062529384 | 0.0429156 | 1.74 | 0.372274523 | 2.9 | 1.16 | 1.74 | 0.35 | 0.16 | 0.087696 | 0.9263 | 0.202495197 | 1.25 | 0.73 | 0.52 | 0.188923675 | 0.189139588 | 0.017472 | 6.86324 | 0.278632096 | 8.908 | 2.7 | 6.208 | 0.272565144 | 0.055076028 | 0.1825152 | -13.2472 | -1 | -26 | 25 | -0.0624 | -0.7644 | 0.045864 | 13.06124994 | 0.0339544 | 1.163109604 | 5482.517439 | -0.070653545 | 4.7076546 | -5.692469862 | -40.86680566
7.11 | 0.16 | 0 | 0 | 0.21 | 0.23 | 0.22 | 0 | 0.17 | 0 | 0 | 0 | 0 | 0 |  | 22.91 | 0.207014476 | 28 | 13 | 15 | 0.207769533 | 0.090790048 | 0.408 | 3.8 | 0.096905014 | 4 | 3 | 1 | 0.221052632 | 0.126315789 | 0.0336 | 7.97 | 0.343475184 | 13 | 5 | 8 | 0.26097867 | 0.13174404 | 0.2688 | 49.237526 | 0.209511846 | 58.6934 | 26.9815 | 31.7119 | 0.202647834 | 0.087677841 | 0.86256368 | 1.27889 | 0.147266395 | 1.66 | 1.093 | 0.567 | 0.207680098 | 0.145290056 | 0.0154224 | 1.31668 | 0.047973762 | 1.432 | 1.246 | 0.186 | 0.174013428 | 0.16087432 | 0.0050592 | 13.2 | 0.071774056 | 14 | 12 | 2 | 0.222727273 | 0.145454545 | 0.0672 | 6.37 | 0.353386703 | 10 | 3 | 7 | 0.266875981 | 0.075353218 | 0.1904 | 1.8552 | 0.119640931 | 2.22 | 1.64 | 0.58 | 0.251293661 | 0.141440276 | 0.019488 | 1.709 | 0.068037655 | 1.91 | 1.61 | 0.3 | 0.189994149 | 0.150731422 | 0.00816 | 9.90947 | 0.074673125 | 11.13 | 9.063 | 2.067 | 0.190938567 | 0.192061735 | 0.0737919 | 71.44 | 0.424639927 | 115 | 26 | 89 | 0.370240761 | 0.058230683 | 3.2752 | 182.67 | 0.387894791 | 279 | 70 | 209 | 0.35128921 | 0.06131275 | 7.6912 | 671.408 | 0.09426211 | 759.3 | 577.6 | 181.7 | 0.248799538 | 0.137645068 | 6.39584 | 1595.25 | 0.086990333 | 1817 | 1414 | 403 | 0.182241028 | 0.186140103 | 13.5408 | 2947.44 | 0.070909837 | 3393 | 2745 | 648 | 0.19569864 | 0.149010667 | 17.6256 | 4.6026 | 0.080363496 | 5.2 | 4.2 | 1 | 0.192065354 | 0.146004432 | 0.0272 | 4.483 | 0.061993632 | 5.1 | 4.3 | 0.8 | 0.193397279 | 0.153468659 | 0.02176 | 3.537 | 0.077312525 | 4.05 | 3.3 | 0.75 | 0.194656489 | 0.195928753 | 0.026775 | 5.0422 | 0.101652801 | 5.71 | 4.07 | 1.64 | 0.192515172 | 0.129149974 | 0.044608 | 1784.59 | 0.233908634 | 2163 | 933 | 1230 | 0.254529051 | 0.083649466 | 41.328 | 3058.16 | 0.099961469 | 3650 | 2740 | 910 | 0.250640908 | 0.143354174 | 30.576 | 360.239 | 0.153343547 | 459.7 | 290.8 | 168.9 | 0.267980424 | 0.129158697 | 5.67504 | 16.145 | 0.217266773 | 21 | 10.5 | 10.5 | 0.299163828 | 0.104056984 | 0.3864 | 416.059 | 0.14071454 | 514.2 | 326.4 | 187.8 | 0.259535306 | 0.125520659 | 6.31008 | 4.2969 | 0.139556769 | 5.31 | 3.39 | 1.92 | 0.259512672 | 0.126230538 | 0.064512 | 1.5792 | 0.251299539 | 1.901 | 0.722 | 1.179 | 0.276868034 | 0.073150963 | 0.0433872 | 1.7138 | 0.348566322 | 2.9 | 1.16 | 1.74 | 0.287664838 | 0.148908858 | 0.065076 | 0.9265 | 0.201718606 | 1.25 | 0.73 | 0.52 | 0.215866163 | 0.173340529 | 0.018304 | 6.61544 | 0.295614469 | 8.908 | 2.7 | 6.208 | 0.228912967 | 0.065301779 | 0.1688576 | -14.554 | -1 | -26 | 25 | -0.0506 | -0.9282 | 0.0451605 | 13.24682339 | 0.0335888 | 1.162742351 | 5755.779995 | -0.079649645 | 4.381683595 | -5.454191929 | -42.25114384
6.403333333 | 0.13 | 0 | 0.05 | 0.17 | 0.33 | 0 | 0.15 | 0.17 | 0 | 0 | 0 | 0 | 0 |  | 23.43 | 0.190131624 | 28 | 13 | 15 | 0.203158344 | 0.072129748 | 0.3315 | 3.87 | 0.086900112 | 4 | 3 | 1 | 0.051679587 | 0.100775194 | 0.0065 | 7.77 | 0.356596914 | 13 | 4 | 9 | 0.217503218 | 0.025740026 | 0.0585 | 50.537571 | 0.192966683 | 58.9332 | 26.9815 | 31.9517 | 0.174918973 | 0.06940569 | 0.62305815 | 1.28865 | 0.164682983 | 1.764 | 1.093 | 0.671 | 0.06844372 | 0.144189656 | 0.0057035 | 1.3365 | 0.050934753 | 1.462 | 1.246 | 0.216 | 0.054695099 | 0.15848859 | 0.001836 | 13 | 0.076923077 | 14 | 12 | 2 | 0.183076923 | 0.12 | 0.0442 | 6.47 | 0.358801162 | 10 | 3 | 7 | 0.262751159 | 0.060278207 | 0.1547 | 1.9008 | 0.102240247 | 2.22 | 1.64 | 0.58 | 0.19854798 | 0.1121633 | 0.012818 | 1.7179 | 0.073008702 | 1.91 | 1.54 | 0.37 | 0.189009838 | 0.044822167 | 0.003145 | 9.93448 | 0.083341256 | 11.13 | 8.17 | 2.96 | 0.19045788 | 0.041119414 | 0.02516 | 75.84 | 0.421337748 | 115 | 26 | 89 | 0.50039557 | 0.044567511 | 3.8181 | 194.08 | 0.380997473 | 279 | 70 | 209 | 0.474392003 | 0.046887881 | 8.9661 | 672.962 | 0.084064733 | 758.4 | 577.6 | 180.8 | 0.16904372 | 0.111578365 | 3.5256 | 1612.36 | 0.088525277 | 1817 | 1310 | 507 | 0.146499541 | 0.040623682 | 3.2955 | 3017.58 | 0.076708067 | 3393 | 2653 | 740 | 0.191149862 | 0.043959067 | 6.29 | 4.642 | 0.089183094 | 5.2 | 3.8 | 1.4 | 0.190435157 | 0.040930633 | 0.0119 | 4.607 | 0.069068726 | 5.1 | 4.3 | 0.8 | 0.188191882 | 0.121337096 | 0.01768 | 3.5525 | 0.085852147 | 4.05 | 3.15 | 0.9 | 0.193807178 | 0.044334975 | 0.00765 | 5.1173 | 0.096151543 | 5.71 | 4.07 | 1.64 | 0.189689876 | 0.103394368 | 0.036244 | 1847.17 | 0.213687254 | 2163 | 933 | 1230 | 0.19906668 | 0.065662608 | 27.183 | 3108.85 | 0.095699024 | 3650 | 2740 | 910 | 0.199591489 | 0.114576129 | 20.111 | 371.098 | 0.138075625 | 459.7 | 290.8 | 168.9 | 0.210588578 | 0.101870665 | 3.73269 | 17.579 | 0.186270865 | 21 | 10.5 | 10.5 | 0.394220377 | 0.077649468 | 0.45045 | 420.973 | 0.129478349 | 514.2 | 326.4 | 187.8 | 0.207647521 | 0.100795063 | 4.15038 | 4.3522 | 0.128180784 | 5.31 | 3.39 | 1.92 | 0.207412343 | 0.101259133 | 0.042432 | 1.65227 | 0.248655104 | 1.914 | 0.722 | 1.192 | 0.173760947 | 0.056806696 | 0.023244 | 1.7284 | 0.342621498 | 2.9 | 1.14 | 1.76 | 0.285234899 | 0.098935432 | 0.04488 | 0.93 | 0.189008892 | 1.25 | 0.71 | 0.54 | 0.174731183 | 0.114516129 | 0.01053 | 6.83711 | 0.292333549 | 8.908 | 2.7 | 6.208 | 0.221491244 | 0.05133748 | 0.1371968 | -17.1424 | 0 | -35 | 35 | 0 | -0.2975 | 0.00758625 | 13.86698139 | 0.0368518 | 1.188779086 | 5345.071516 | -0.095096652 | 4.94270845 | -5.822403389 | -38.47101603
30.21 | 0.17 | 0 | 0.05 | 0 | 0.21 | 0.19 | 0.12 | 0.24 | 0 | 0 | 0 | 0 | 0 |  | 23.25 | 0.221813128 | 28 | 13 | 15 | 0.289032258 | 0.095053763 | 0.612 | 3.75 | 0.10198039 | 4 | 3 | 1 | 0.053333333 | 0.136 | 0.0085 | 8.67 | 0.289449394 | 13 | 4 | 9 | 0.254901961 | 0.023068051 | 0.0765 | 49.668241 | 0.225904391 | 58.9332 | 26.9815 | 31.9517 | 0.142384426 | 0.092349858 | 0.65181468 | 1.2415 | 0.183647938 | 1.764 | 1.093 | 0.671 | 0.071043093 | 0.211292791 | 0.008052 | 1.29348 | 0.061996912 | 1.462 | 1.246 | 0.216 | 0.05651421 | 0.231190277 | 0.002592 | 12.56 | 0.08006752 | 14 | 12 | 2 | 0.234076433 | 0.162420382 | 0.0714 | 6.97 | 0.357745756 | 10 | 3 | 7 | 0.344332855 | 0.073170732 | 0.2856 | 1.7379 | 0.076839283 | 2 | 1.64 | 0.36 | 0.241670982 | 0.1604235 | 0.012852 | 1.731 | 0.076614054 | 1.91 | 1.54 | 0.37 | 0.264818024 | 0.044482958 | 0.00444 | 10.07783 | 0.08002479 | 11.13 | 8.17 | 2.96 | 0.265057061 | 0.04053452 | 0.03552 | 73.71 | 0.384696756 | 115 | 26 | 89 | 0.327635328 | 0.059964727 | 3.1773 | 189.46 | 0.355644787 | 279 | 70 | 209 | 0.309247335 | 0.062810092 | 7.4613 | 680.263 | 0.100337812 | 759.3 | 577.6 | 181.7 | 0.21207533 | 0.144344173 | 5.86891 | 1623.54 | 0.07866873 | 1817 | 1310 | 507 | 0.190257093 | 0.04034394 | 4.3095 | 2990.56 | 0.083281497 | 3393 | 2653 | 740 | 0.272296827 | 0.044356241 | 8.88 | 4.6772 | 0.089830948 | 5.2 | 3.8 | 1.4 | 0.266826306 | 0.040622595 | 0.0168 | 4.57 | 0.071778433 | 5.1 | 4.3 | 0.8 | 0.267833698 | 0.159956236 | 0.03264 | 3.6085 | 0.08189329 | 4.05 | 3.15 | 0.9 | 0.269364002 | 0.043646945 | 0.0108 | 5.0819 | 0.112259953 | 5.71 | 4.07 | 1.64 | 0.269662921 | 0.136149865 | 0.066912 | 1672.48 | 0.228137653 | 2130 | 933 | 1197 | 0.267447144 | 0.094835215 | 42.7329 | 2934.98 | 0.062693827 | 3560 | 2740 | 820 | 0.060647773 | 0.158706363 | 6.97 | 342.967 | 0.102456354 | 425.5 | 290.8 | 134.7 | 0.062032207 | 0.144142148 | 1.14495 | 15.841 | 0.21991946 | 21 | 10.5 | 10.5 | 0.278391516 | 0.11268228 | 0.37485 | 395.458 | 0.099704274 | 469.9 | 326.4 | 143.5 | 0.059412125 | 0.140313257 | 1.21975 | 4.0854 | 0.097906869 | 4.85 | 3.39 | 1.46 | 0.059357713 | 0.141063299 | 0.01241 | 1.57035 | 0.281572412 | 1.914 | 0.722 | 1.192 | 0.146260388 | 0.07816092 | 0.0243168 | 1.7647 | 0.390819594 | 2.9 | 1.14 | 1.76 | 0.394401315 | 0.077520258 | 0.050688 | 0.9295 | 0.220890445 | 1.25 | 0.71 | 0.54 | 0.228617536 | 0.091662184 | 0.011016 | 6.89623 | 0.322024514 | 8.908 | 2.7 | 6.208 | 0.310012862 | 0.066558105 | 0.2532864 | -14.732 | 0 | -35 | 35 | 0 | -0.42 | 0.012096 | 14.06091767 | 0.0397484 | 1.191531685 | 3658.251354 | -0.056505484 | 5.87296752 | -6.445361013 | -30.25261289
5.975 | 0.13 | 0 | 0 | 0.23 | 0.28 | 0 | 0.21 | 0.16 | 0 | 0 | 0 | 0 | 0 |  | 23.85 | 0.188985193 | 28 | 13 | 15 | 0.187840671 | 0.070859539 | 0.312 | 3.91 | 0.086647941 | 4 | 3 | 1 | 0.235294118 | 0.099744246 | 0.0299 | 8.01 | 0.337113352 | 13 | 5 | 8 | 0.210986267 | 0.143570537 | 0.2392 | 51.549964 | 0.192254529 | 58.9332 | 26.9815 | 31.9517 | 0.240077219 | 0.068042628 | 0.87228141 | 1.27952 | 0.146722685 | 1.66 | 1.093 | 0.567 | 0.168656996 | 0.136676254 | 0.0117936 | 1.33882 | 0.048565138 | 1.432 | 1.246 | 0.186 | 0.139047818 | 0.148907247 | 0.0038688 | 13.14 | 0.077123905 | 14 | 12 | 2 | 0.245053272 | 0.118721461 | 0.0598 | 6.71 | 0.347474418 | 10 | 3 | 7 | 0.238450075 | 0.058122206 | 0.1456 | 1.9266 | 0.110583427 | 2.22 | 1.64 | 0.58 | 0.265026472 | 0.110661269 | 0.017342 | 1.7494 | 0.071742056 | 1.91 | 1.61 | 0.3 | 0.174688465 | 0.11964102 | 0.00624 | 10.12156 | 0.077396612 | 11.13 | 9.063 | 2.067 | 0.175941258 | 0.205945526 | 0.0760656 | 74.51 | 0.411447176 | 115 | 26 | 89 | 0.432156757 | 0.045363039 | 3.2396 | 192.55 | 0.369760318 | 279 | 70 | 209 | 0.405712802 | 0.047260452 | 7.6076 | 684.577 | 0.087886695 | 758.4 | 577.6 | 180.8 | 0.232645853 | 0.109685251 | 4.93584 | 1633.33 | 0.082717038 | 1817 | 1414 | 403 | 0.144618662 | 0.199114692 | 12.0497 | 3065.25 | 0.073689126 | 3393 | 2745 | 648 | 0.177107903 | 0.11641791 | 13.4784 | 4.7285 | 0.083328245 | 5.2 | 4.2 | 1 | 0.17595432 | 0.115470022 | 0.0208 | 4.674 | 0.071019236 | 5.1 | 4.3 | 0.8 | 0.174582798 | 0.119597775 | 0.01664 | 3.619 | 0.08372552 | 4.05 | 3.3 | 0.75 | 0.179054988 | 0.209726444 | 0.0276 | 5.1963 | 0.096230519 | 5.71 | 4.07 | 1.64 | 0.175817409 | 0.101822451 | 0.034112 | 1862.62 | 0.21339263 | 2163 | 933 | 1230 | 0.267091516 | 0.065117952 | 36.777 | 3161.13 | 0.097540703 | 3650 | 2740 | 910 | 0.265569591 | 0.112681225 | 27.209 | 379.511 | 0.142032299 | 459.7 | 290.8 | 168.9 | 0.278597985 | 0.099612396 | 5.05011 | 17.445 | 0.182126282 | 21 | 10.5 | 10.5 | 0.337059329 | 0.078245916 | 0.3822 | 429.685 | 0.134527713 | 514.2 | 326.4 | 187.8 | 0.275238838 | 0.098751411 | 5.61522 | 4.4423 | 0.133271905 | 5.31 | 3.39 | 1.92 | 0.274925151 | 0.099205367 | 0.057408 | 1.69805 | 0.228697146 | 1.914 | 0.722 | 1.192 | 0.236706811 | 0.055275169 | 0.0325416 | 1.7074 | 0.346071145 | 2.9 | 1.14 | 1.76 | 0.271758229 | 0.14021319 | 0.059136 | 0.9254 | 0.196791881 | 1.25 | 0.71 | 0.54 | 0.175599741 | 0.161119516 | 0.014742 | 7.06378 | 0.28105531 | 8.908 | 2.7 | 6.208 | 0.201772988 | 0.049690109 | 0.1291264 | -16.5172 | 0 | -26 | 26 | 0 | -0.9568 | 0.03214848 | 13.14138801 | 0.034756 | 1.16154981 | 5571.754679 | -0.096861467 | 4.675608648 | -5.587562146 | -40.5429452
10.53333333 | 0.12 | 0 | 0.06 | 0.19 | 0.29 | 0.19 | 0 | 0.16 | 0 | 0 | 0 | 0 | 0 |  | 23.63 | 0.179329437 | 28 | 13 | 15 | 0.189589505 | 0.066017774 | 0.288 | 3.92 | 0.083548937 | 4 | 3 | 1 | 0.06122449 | 0.091836735 | 0.0072 | 7.61 | 0.353992885 | 13 | 4 | 9 | 0.20499343 | 0.031537451 | 0.0648 | 50.868953 | 0.180045812 | 58.6934 | 26.9815 | 31.7119 | 0.184610523 | 0.063649433 | 0.60886848 | 1.31622 | 0.157220788 | 1.764 | 1.093 | 0.671 | 0.080412089 | 0.132865326 | 0.0064416 | 1.35112 | 0.04936461 | 1.462 | 1.246 | 0.216 | 0.064923915 | 0.147551661 | 0.0020736 | 13.46 | 0.07126499 | 14 | 12 | 2 | 0.197622585 | 0.106983655 | 0.0456 | 6.41 | 0.33867302 | 10 | 3 | 7 | 0.249609984 | 0.056162246 | 0.1344 | 1.9091 | 0.109893189 | 2.22 | 1.64 | 0.58 | 0.220941805 | 0.103085223 | 0.013224 | 1.73 | 0.069120478 | 1.91 | 1.54 | 0.37 | 0.176647399 | 0.053410405 | 0.003552 | 9.99255 | 0.083078439 | 11.13 | 8.17 | 2.96 | 0.178212769 | 0.049056547 | 0.028416 | 75.78 | 0.410730981 | 115 | 26 | 89 | 0.440089733 | 0.041171813 | 3.0972 | 192.68 | 0.37378011 | 279 | 70 | 209 | 0.419919037 | 0.043595599 | 7.2732 | 683.8 | 0.085473948 | 759.3 | 577.6 | 181.7 | 0.210978356 | 0.101362972 | 4.14276 | 1604.05 | 0.091276026 | 1817 | 1310 | 507 | 0.135930925 | 0.049000966 | 3.6504 | 2996.84 | 0.071225236 | 3393 | 2653 | 740 | 0.181150812 | 0.053115949 | 7.104 | 4.6567 | 0.086412831 | 5.2 | 3.8 | 1.4 | 0.178667297 | 0.048961711 | 0.01344 | 4.567 | 0.059558457 | 5.1 | 4.3 | 0.8 | 0.17867309 | 0.112984454 | 0.01536 | 3.568 | 0.080223678 | 4.05 | 3.15 | 0.9 | 0.18161435 | 0.052970852 | 0.00864 | 5.1568 | 0.090507415 | 5.71 | 4.07 | 1.64 | 0.177164133 | 0.094709898 | 0.031488 | 1876.29 | 0.203474584 | 2163 | 933 | 1230 | 0.219033305 | 0.059670946 | 28.044 | 3145.12 | 0.09853603 | 3650 | 2740 | 910 | 0.220500331 | 0.104542911 | 20.748 | 371.497 | 0.14441217 | 459.7 | 290.8 | 168.9 | 0.235110916 | 0.093933464 | 3.85092 | 17.177 | 0.201107689 | 21 | 10.5 | 10.5 | 0.354543867 | 0.073353903 | 0.3654 | 427.923 | 0.129428842 | 514.2 | 326.4 | 187.8 | 0.228307429 | 0.091530486 | 4.28184 | 4.4193 | 0.128467099 | 5.31 | 3.39 | 1.92 | 0.228294074 | 0.092050777 | 0.043776 | 1.62597 | 0.237576151 | 1.901 | 0.722 | 1.179 | 0.339052996 | 0.053285116 | 0.0410292 | 1.7258 | 0.337631031 | 2.9 | 1.16 | 1.74 | 0.268860818 | 0.127708889 | 0.052896 | 0.9311 | 0.184812836 | 1.25 | 0.73 | 0.52 | 0.161099774 | 0.148963591 | 0.011856 | 6.76176 | 0.27232488 | 8.908 | 2.7 | 6.208 | 0.210785358 | 0.047916519 | 0.1191936 | -15.4816 | -1 | -35 | 34 | -0.0551 | -0.336 | 0.01798464 | 14.18793015 | 0.03646 | 1.187865035 | 5822.206649 | -0.099631016 | 4.755786557 | -5.732896369 | -40.35373089
4.396478893 | 0.18 | 0 | 0.05 | 0 | 0.22 | 0.08 | 0.22 | 0.23 | 0 | 0 | 0 | 0 | 0 |  | 23.18 | 0.228528761 | 28 | 13 | 15 | 0.277825712 | 0.100949094 | 0.621 | 3.74 | 0.104465757 | 4 | 3 | 1 | 0.053475936 | 0.144385027 | 0.009 | 8.78 | 0.289254208 | 13 | 4 | 9 | 0.266514806 | 0.022779043 | 0.081 | 49.621508 | 0.233942885 | 58.9332 | 26.9815 | 31.9517 | 0.261283958 | 0.097874293 | 1.26528732 | 1.24039 | 0.188939821 | 1.764 | 1.093 | 0.671 | 0.071106668 | 0.202670128 | 0.0077165 | 1.294 | 0.063479755 | 1.462 | 1.246 | 0.216 | 0.056491499 | 0.221468315 | 0.002484 | 12.36 | 0.076541151 | 14 | 12 | 2 | 0.249190939 | 0.174757282 | 0.0792 | 6.98 | 0.367645114 | 10 | 3 | 7 | 0.329512894 | 0.077363897 | 0.2898 | 1.745 | 0.076005262 | 2 | 1.64 | 0.36 | 0.252148997 | 0.169169054 | 0.014256 | 1.7313 | 0.078743125 | 1.91 | 1.54 | 0.37 | 0.253739964 | 0.04447525 | 0.004255 | 10.07522 | 0.081281492 | 11.13 | 8.17 | 2.96 | 0.254078819 | 0.04054502 | 0.03404 | 72.94 | 0.396984199 | 115 | 26 | 89 | 0.346860433 | 0.064162325 | 3.5244 | 188.64 | 0.365528975 | 279 | 70 | 209 | 0.325381679 | 0.066793893 | 8.2764 | 677.517 | 0.101514629 | 759.3 | 577.6 | 181.7 | 0.089656791 | 0.153454452 | 2.61648 | 1632.99 | 0.076104278 | 1817 | 1310 | 507 | 0.200282917 | 0.040110472 | 4.563 | 3011.88 | 0.083801008 | 3393 | 2653 | 740 | 0.259103948 | 0.044042259 | 8.51 | 4.6814 | 0.092156862 | 5.2 | 3.8 | 1.4 | 0.25547913 | 0.040586149 | 0.0161 | 4.612 | 0.073223259 | 5.1 | 4.3 | 0.8 | 0.254336513 | 0.16782307 | 0.03312 | 3.614 | 0.083760713 | 4.05 | 3.15 | 0.9 | 0.257747648 | 0.04358052 | 0.01035 | 5.0775 | 0.115535518 | 5.71 | 4.07 | 1.64 | 0.258650911 | 0.144283604 | 0.067896 | 1663.77 | 0.234727065 | 2130 | 933 | 1197 | 0.281649507 | 0.100939433 | 47.4012 | 2943.55 | 0.064979186 | 3560 | 2740 | 820 | 0.0604712 | 0.167552785 | 7.38 | 346.363 | 0.106007977 | 425.5 | 290.8 | 134.7 | 0.061423997 | 0.151124687 | 1.2123 | 16.096 | 0.215254152 | 21 | 10.5 | 10.5 | 0.287027833 | 0.117420477 | 0.4158 | 395.068 | 0.102329556 | 469.9 | 326.4 | 143.5 | 0.059470775 | 0.148713639 | 1.2915 | 4.0841 | 0.100626342 | 4.85 | 3.39 | 1.46 | 0.059376607 | 0.149408682 | 0.01314 | 1.58425 | 0.290842613 | 1.914 | 0.722 | 1.192 | 0.265791384 | 0.082032507 | 0.0472032 | 1.7555 | 0.388284917 | 2.9 | 1.14 | 1.76 | 0.379948733 | 0.142865281 | 0.089056 | 0.9298 | 0.223769678 | 1.25 | 0.71 | 0.54 | 0.241987524 | 0.167993117 | 0.021384 | 6.92991 | 0.333900203 | 8.908 | 2.7 | 6.208 | 0.295651747 | 0.070130781 | 0.2570112 | -15.8516 | 0 | -35 | 35 | 0 | -0.4025 | 0.0203665 | 13.84073398 | 0.040608 | 1.191497839 | 3434.698676 | -0.060234919 | 5.987410456 | -6.486973777 | -29.24964794
14.3 | 0 | 0 | 0.3 | 0.31 | 0.3 | 0 | 0.05 | 0 | 0 | 0.05 | 0 | 0 | 0 |  | 24.33 | 0.166755657 | 41 | 22 | 19 | 0.084258118 | 0.271270037 | 0.285 | 4.09 | 0.05422198 | 5 | 4 | 1 | 0.061124694 | 0.293398533 | 0.015 | 5.25 | 0.222386561 | 9 | 4 | 5 | 0.085714286 | 0.228571429 | 0.075 | 53.342637 | 0.17897226 | 92.90364 | 47.867 | 45.03664 | 0.087081972 | 0.269204914 | 0.6755496 | 1.46647 | 0.169521925 | 1.807 | 1.108 | 0.699 | 0.061610534 | 0.037777793 | 0.0017475 | 1.39986 | 0.044380041 | 1.468 | 1.252 | 0.216 | 0.052433815 | 0.044718758 | 0.00054 | 13.44 | 0.071858823 | 14 | 12 | 2 | 0.322916667 | 0.267857143 | 0.186 | 5.25 | 0.222386561 | 9 | 4 | 5 | 0.085714286 | 0.228571429 | 0.075 | 2.0337 | 0.077859817 | 2.22 | 1.72 | 0.5 | 0.338397994 | 0.042287456 | 0.00775 | 1.6393 | 0.047595184 | 1.88 | 1.54 | 0.34 | 0.057341548 | 0.281827609 | 0.0051 | 9.15153 | 0.083581799 | 10.86 | 8.17 | 2.69 | 0.059334341 | 0.267824069 | 0.04035 | 67.97 | 0.469960342 | 115 | 38 | 77 | 0.507576872 | 0.027953509 | 1.155 | 173.88 | 0.417559754 | 279 | 105 | 174 | 0.48136646 | 0.030193237 | 2.61 | 665.943 | 0.035984377 | 758.4 | 650.3 | 108.1 | 0.05694181 | 0.3027181 | 1.67555 | 1460.34 | 0.082959146 | 1646 | 1310 | 336 | 0.056356739 | 0.269115411 | 5.04 | 2851.08 | 0.064861945 | 3232 | 2416 | 816 | 0.056680276 | 0.042369909 | 2.04 | 4.31 | 0.089383175 | 5.1 | 3.8 | 1.3 | 0.059164733 | 0.26450116 | 0.0195 | 4.438 | 0.038710607 | 5 | 4.3 | 0.7 | 0.056331681 | 0.290671474 | 0.0105 | 3.333 | 0.048933311 | 3.9 | 3.15 | 0.75 | 0.058505851 | 0.283528353 | 0.01125 | 5.1428 | 0.080249242 | 6.7 | 4.82 | 1.88 | 0.065139613 | 0.281169791 | 0.0282 | 2114.88 | 0.090122994 | 2741 | 1768 | 973 | 0.064802731 | 0.041799062 | 2.4325 | 3490.9 | 0.134628824 | 5015 | 2945 | 2070 | 0.071829614 | 0.253086597 | 31.05 | 425.8265 | 0.178896167 | 680.19 | 341.8 | 338.39 | 0.079867035 | 0.240802299 | 5.07585 | 19.52 | 0.117335751 | 26.8 | 16.3 | 10.5 | 0.068647541 | 0.041752049 | 0.02625 | 476.882 | 0.157153394 | 725.9 | 396.6 | 329.3 | 0.076108975 | 0.249495682 | 4.9395 | 4.9291 | 0.159271134 | 7.57 | 4.1 | 3.47 | 0.076788866 | 0.249538455 | 0.05205 | 1.56829 | 0.221942001 | 1.914 | 1.051 | 0.863 | 0.061021877 | 0.201047 | 0.012945 | 1.5856 | 0.13551454 | 1.81 | 1.14 | 0.67 | 0.342457114 | 0.035948537 | 0.01005 | 0.8746 | 0.056479857 | 0.95 | 0.71 | 0.24 | 0.054310542 | 0.040589984 | 0.0006 | 6.2767 | 0.214072585 | 8.9 | 4.507 | 4.393 | 0.070897127 | 0.215415744 | 0.065895 | -7.408 | 2 | -28 | 30 | 0.03 | -0.42 | 0.00675 | 11.51508649 | 0.031638 | 1.184373336 | 5846.444043 | -0.106871111 | 3.858400804 | -5.127140139 | -47.55806107
5.333333333 | 0.13 | 0 | 0 | 0.25 | 0.23 | 0.06 | 0.17 | 0.17 | 0 | 0 | 0 | 0 | 0 |  | 23.87 | 0.189175743 | 28 | 13 | 15 | 0.19941349 | 0.070800168 | 0.3315 | 3.91 | 0.086647941 | 4 | 3 | 1 | 0.255754476 | 0.099744246 | 0.0325 | 8.03 | 0.335867813 | 13 | 5 | 8 | 0.210460772 | 0.155666252 | 0.26 | 51.549265 | 0.191701531 | 58.9332 | 26.9815 | 31.9517 | 0.19435086 | 0.06804355 | 0.70613257 | 1.28465 | 0.145787232 | 1.66 | 1.093 | 0.567 | 0.167983497 | 0.144638618 | 0.0125307 | 1.33656 | 0.048357424 | 1.432 | 1.246 | 0.186 | 0.139282935 | 0.158481475 | 0.0041106 | 13.2 | 0.076601362 | 14 | 12 | 2 | 0.265151515 | 0.118181818 | 0.065 | 6.73 | 0.347519957 | 10 | 3 | 7 | 0.252600297 | 0.05794948 | 0.1547 | 1.92 | 0.115368992 | 2.22 | 1.64 | 0.58 | 0.2890625 | 0.111041667 | 0.01885 | 1.7527 | 0.071506076 | 1.91 | 1.61 | 0.3 | 0.185257032 | 0.119415759 | 0.00663 | 10.12962 | 0.078726562 | 11.13 | 9.063 | 2.067 | 0.186788843 | 0.223675715 | 0.0878475 | 72.34 | 0.407366388 | 115 | 26 | 89 | 0.365634504 | 0.046723804 | 2.6611 | 187.46 | 0.36740611 | 279 | 70 | 209 | 0.342313027 | 0.048543689 | 6.2491 | 687.532 | 0.089291927 | 759.3 | 577.6 | 181.7 | 0.066263098 | 0.109213826 | 1.41726 | 1627.36 | 0.085479013 | 1817 | 1414 | 403 | 0.145149199 | 0.217222987 | 13.0975 | 3054.53 | 0.074463161 | 3393 | 2745 | 648 | 0.188837563 | 0.116826484 | 14.3208 | 4.7248 | 0.084207731 | 5.2 | 4.2 | 1 | 0.187097867 | 0.115560447 | 0.0221 | 4.656 | 0.070859157 | 5.1 | 4.3 | 0.8 | 0.18621134 | 0.120060137 | 0.01768 | 3.627 | 0.082929727 | 4.05 | 3.3 | 0.75 | 0.189826303 | 0.227460711 | 0.031875 | 5.1991 | 0.096375807 | 5.71 | 4.07 | 1.64 | 0.186705391 | 0.101767614 | 0.036244 | 1854.4 | 0.212884882 | 2163 | 933 | 1230 | 0.291603753 | 0.065406601 | 39.975 | 3172.59 | 0.099418978 | 3650 | 2740 | 910 | 0.287619894 | 0.112274199 | 29.575 | 380.479 | 0.145437004 | 459.7 | 290.8 | 168.9 | 0.302053464 | 0.099358966 | 5.48925 | 17.093 | 0.184657575 | 21 | 10.5 | 10.5 | 0.282571813 | 0.079857252 | 0.31395 | 432.426 | 0.135936165 | 514.2 | 326.4 | 187.8 | 0.297276297 | 0.09812546 | 6.1035 | 4.4691 | 0.134784621 | 5.31 | 3.39 | 1.92 | 0.297039672 | 0.098610458 | 0.0624 | 1.6784 | 0.227839155 | 1.914 | 0.722 | 1.192 | 0.193863203 | 0.055922307 | 0.0263432 | 1.7261 | 0.348484876 | 2.9 | 1.14 | 1.76 | 0.28561497 | 0.11227623 | 0.050864 | 0.9273 | 0.198175011 | 1.25 | 0.71 | 0.54 | 0.175239944 | 0.130162838 | 0.011934 | 7.032 | 0.280544844 | 8.908 | 2.7 | 6.208 | 0.215352673 | 0.049914676 | 0.1371968 | -16.8216 | 0 | -26 | 26 | 0 | -1.105 | 0.0319345 | 14.30920661 | 0.0349492 | 1.161670581 | 6119.123885 | -0.092535644 | 4.532541314 | -5.478719611 | -40.95635044
2.053567227 | 0.33 | 0 | 0.15 | 0.05 | 0 | 0.17 | 0.31 | 0 | 0 | 0 | 0 | 0 | 0 |  | 21.53 | 0.281854162 | 27 | 13 | 14 | 0.38875987 | 0.199256851 | 1.4322 | 3.71 | 0.127439684 | 4 | 3 | 1 | 0.161725067 | 0.266846361 | 0.0495 | 9.29 | 0.339866844 | 13 | 4 | 9 | 0.461786868 | 0.064585576 | 0.4455 | 46.393877 | 0.296829999 | 58.9332 | 26.9815 | 31.9517 | 0.393786706 | 0.191919615 | 3.26865891 | 1.42574 | 0.194704338 | 1.764 | 1.108 | 0.656 | 0.185587835 | 0.240913491 | 0.030504 | 1.36386 | 0.066575269 | 1.462 | 1.252 | 0.21 | 0.16079363 | 0.284574663 | 0.009765 | 12.56 | 0.066800075 | 14 | 12 | 2 | 0.055732484 | 0.315286624 | 0.033 | 5.99 | 0.444484383 | 9 | 3 | 6 | 0.465776294 | 0.165275459 | 0.6138 | 1.7483 | 0.077075035 | 2.22 | 1.64 | 0.58 | 0.063490248 | 0.309557856 | 0.00957 | 1.7377 | 0.080462867 | 1.88 | 1.54 | 0.34 | 0.335385855 | 0.132934338 | 0.01581 | 10.00192 | 0.095671428 | 10.86 | 8.17 | 2.69 | 0.336595374 | 0.122526475 | 0.125085 | 55.03 | 0.429853785 | 82 | 26 | 56 | 0.253316373 | 0.155914955 | 3.1416 | 147.56 | 0.429040986 | 211 | 70 | 141 | 0.243087558 | 0.15654649 | 7.9101 | 686.008 | 0.118402008 | 759.3 | 577.6 | 181.7 | 0.188162529 | 0.277850987 | 10.19337 | 1642.44 | 0.10611063 | 1817 | 1310 | 507 | 0.365072697 | 0.119639074 | 25.0965 | 2949.81 | 0.077670839 | 3232 | 2653 | 579 | 0.339655774 | 0.134906994 | 26.9235 | 4.5876 | 0.108912035 | 5.1 | 3.8 | 1.3 | 0.34462464 | 0.124247973 | 0.06045 | 4.594 | 0.068286339 | 5 | 4.3 | 0.7 | 0.337396604 | 0.308881149 | 0.07161 | 3.639 | 0.073327129 | 3.9 | 3.15 | 0.75 | 0.33223413 | 0.129843364 | 0.034875 | 4.968 | 0.130728965 | 5.58 | 4.07 | 1.51 | 0.348188406 | 0.270350242 | 0.154473 | 1561.43 | 0.28113173 | 2163 | 933 | 1230 | 0.069263432 | 0.197184632 | 20.295 | 3108.94 | 0.097397303 | 3650 | 2740 | 910 | 0.05870168 | 0.290838678 | 15.015 | 359.152 | 0.150873223 | 459.7 | 290.8 | 168.9 | 0.063997973 | 0.267196062 | 2.78685 | 14.559 | 0.212869804 | 18.8 | 10.5 | 8.3 | 0.193694622 | 0.237997115 | 0.41085 | 406.335 | 0.143876761 | 514.2 | 326.4 | 187.8 | 0.063272915 | 0.265081768 | 3.0987 | 4.2002 | 0.141612648 | 5.31 | 3.39 | 1.92 | 0.063211276 | 0.26634446 | 0.03168 | 1.35631 | 0.379378547 | 1.914 | 0.722 | 1.192 | 0.437466361 | 0.175667805 | 0.1219416 | 1.5659 | 0.254130521 | 2.01 | 1.14 | 0.87 | 0.423590268 | 0.22568491 | 0.089001 | 0.9362 | 0.252720852 | 1.25 | 0.71 | 0.54 | 0.440610981 | 0.235099338 | 0.055242 | 5.97013 | 0.447208047 | 8.9 | 2.7 | 6.2 | 0.46213399 | 0.149242981 | 0.63426 | -25.558 | -1 | -30 | 29 | -0.0527 | -1.485 | 0.07565085 | 12.1759583 | 0.0488392 | 1.181170083 | 2747.117827 | -0.092871949 | 4.911923375 | -5.536698851 | -28.13449791
3 | 0.27 | 0 | 0 | 0 | 0.28 | 0.22 | 0 | 0 | 0 | 0 | 0.23 | 0 | 0 |  | 25.61 | 0.401024733 | 42 | 13 | 29 | 0.377196408 | 0.137055838 | 1.8009 | 3.96 | 0.17827639 | 5 | 3 | 2 | 0.29040404 | 0.204545455 | 0.1242 | 8.33 | 0.35370596 | 13 | 6 | 7 | 0.421368547 | 0.201680672 | 0.5292 | 56.195903 | 0.435416057 | 95.94 | 26.9815 | 68.9585 | 0.392665636 | 0.129635874 | 4.28232285 | 1.4017 | 0.153066809 | 1.66 | 1.178 | 0.482 | 0.319754584 | 0.184889777 | 0.0286308 | 1.36972 | 0.041941729 | 1.432 | 1.274 | 0.158 | 0.28227667 | 0.204625763 | 0.0093852 | 13.46 | 0.06596723 | 14 | 12 | 2 | 0.291233284 | 0.240713224 | 0.1512 | 5.63 | 0.316397822 | 8 | 3 | 5 | 0.312611012 | 0.143872114 | 0.297 | 1.8164 | 0.088889615 | 2 | 1.64 | 0.36 | 0.308302136 | 0.243778903 | 0.027216 | 1.7989 | 0.118236964 | 2.16 | 1.61 | 0.55 | 0.27616877 | 0.241647674 | 0.034155 | 9.65523 | 0.067613681 | 10.64 | 8.71 | 1.93 | 0.242438554 | 0.207483405 | 0.097658 | 61.86 | 0.652683434 | 115 | 20 | 95 | 0.52053023 | 0.074361461 | 6.118 | 219.11 | 0.451789536 | 329 | 70 | 259 | 0.34535165 | 0.086258044 | 16.0839 | 663.309 | 0.097104801 | 759.3 | 577.6 | 181.7 | 0.251837379 | 0.235112142 | 10.79298 | 1638.11 | 0.066927976 | 1817 | 1558 | 259 | 0.299485383 | 0.218752098 | 16.0839 | 2830.88 | 0.052924266 | 2987 | 2621 | 366 | 0.2954417 | 0.212947917 | 23.5704 | 4.5901 | 0.056950746 | 4.93 | 4.2 | 0.73 | 0.236291148 | 0.247053441 | 0.043362 | 4.469 | 0.024653643 | 4.6 | 4.3 | 0.3 | 0.236742 | 0.259789662 | 0.01863 | 3.5015 | 0.041012775 | 3.75 | 3.35 | 0.4 | 0.235613309 | 0.267885192 | 0.02464 | 5.3353 | 0.193716771 | 6.98 | 4.07 | 2.91 | 0.300901543 | 0.205967799 | 0.180711 | 1910.77 | 0.368006105 | 2890 | 933 | 1957 | 0.34787023 | 0.131836903 | 121.5297 | 3353.01 | 0.251626671 | 4885 | 2740 | 2145 | 0.335086982 | 0.220637576 | 133.2045 | 384.741 | 0.296533801 | 589.9 | 290.8 | 299.1 | 0.352645026 | 0.204074949 | 18.57411 | 18.191 | 0.366924023 | 28 | 10.5 | 17.5 | 0.354021219 | 0.155846298 | 1.08675 | 442.125 | 0.277671238 | 658.1 | 326.4 | 331.7 | 0.342353407 | 0.199328244 | 20.59857 | 4.5735 | 0.278354284 | 6.82 | 3.39 | 3.43 | 0.342975839 | 0.200131191 | 0.213003 | 1.72423 | 0.414458057 | 2.725 | 0.722 | 2.003 | 0.363495589 | 0.113059163 | 0.1243863 | 1.5061 | 0.214206955 | 2.01 | 1.16 | 0.85 | 0.360334639 | 0.16944426 | 0.05049 | 0.9403 | 0.209528954 | 1.25 | 0.73 | 0.52 | 0.358928002 | 0.170796554 | 0.030888 | 6.83888 | 0.403610165 | 10.28 | 2.7 | 7.58 | 0.345729125 | 0.106596402 | 0.470718 | -7.5308 | 0 | -11 | 11 | 0 | -0.6534 | 0.04207896 | 11.48233204 | 0.0310648 | 1.133409243 | 6527.358021 | -0.194034342 | 4.594926162 | -4.037947184 | -34.41517139
5.5 | 0.05 | 0 | 0 | 0 | 0 | 0 | 0.18 | 0.35 | 0.35 | 0 | 0 | 0 | 0.05 |  | 32.96 | 0.349146668 | 73 | 13 | 60 | 0.110740291 | 0.019720874 | 0.15 | 4.32 | 0.154304937 | 6 | 3 | 3 | 0.069444444 | 0.034722222 | 0.0075 | 7.42 | 0.398030073 | 13 | 4 | 9 | 0.087601078 | 0.188679245 | 0.1575 | 73.475541 | 0.410651294 | 180.948 | 26.9815 | 153.9665 | 0.123134854 | 0.018360872 | 0.38491625 | 1.56984 | 0.361602421 | 2.328 | 1.093 | 1.235 | 0.519033787 | 0.243687255 | 0.1512875 | 1.36711 | 0.121386175 | 1.602 | 1.246 | 0.356 | 0.410135249 | 0.318994082 | 0.04361 | 11.86 | 0.041922442 | 14 | 12 | 2 | 0.059021922 | 0.050590219 | 0.005 | 6.92 | 0.409647596 | 10 | 3 | 7 | 0.505780347 | 0.021676301 | 0.1225 | 1.6996 | 0.039112636 | 1.94 | 1.64 | 0.3 | 0.057072252 | 0.048246646 | 0.00075 | 1.6279 | 0.163898096 | 1.91 | 1.33 | 0.58 | 0.41065176 | 0.285951226 | 0.07105 | 9.45655 | 0.163916145 | 11.13 | 7.808 | 3.322 | 0.4119367 | 0.288984883 | 0.406945 | 56.48 | 0.374287677 | 76 | 26 | 50 | 0.242209632 | 0.023016997 | 0.45 | 143.87 | 0.45557613 | 209 | 67 | 142 | 0.261486064 | 0.16299437 | 8.946 | 692.302 | 0.075573982 | 761.3 | 577.6 | 183.7 | 0.05498323 | 0.041715899 | 0.45925 | 1522.28 | 0.144849565 | 1817 | 1267 | 550 | 0.059680217 | 0.291306461 | 9.625 | 2789.01 | 0.196188958 | 3393 | 2123 | 1270 | 0.42579625 | 0.0380601 | 22.225 | 4.358 | 0.183827367 | 5.2 | 3.45 | 1.75 | 0.417622763 | 0.277076641 | 0.214375 | 4.505 | 0.11482265 | 5.1 | 4 | 1.1 | 0.396226415 | 0.310765816 | 0.13475 | 3.5095 | 0.134482719 | 4.05 | 3 | 1.05 | 0.40390369 | 0.299187919 | 0.128625 | 5.9404 | 0.164251848 | 9.53 | 4.07 | 5.46 | 0.080213454 | 0.034256952 | 0.01365 | 1876.39 | 0.222106994 | 3273 | 933 | 2340 | 0.087215344 | 0.024861569 | 5.85 | 3666.89 | 0.242427485 | 5698 | 2740 | 2958 | 0.077695268 | 0.037361361 | 7.395 | 450.808 | 0.258407572 | 758.22 | 290.8 | 467.42 | 0.084095668 | 0.032253199 | 1.16855 | 17.434 | 0.144949242 | 24.7 | 10.5 | 14.2 | 0.070838591 | 0.030113571 | 0.0355 | 495.341 | 0.225235829 | 782 | 326.4 | 455.6 | 0.078935521 | 0.032947 | 1.139 | 5.1062 | 0.223375988 | 8.1 | 3.39 | 4.71 | 0.079315342 | 0.033194939 | 0.011775 | 1.42317 | 0.367319164 | 2 | 0.722 | 1.278 | 0.070265675 | 0.025365909 | 0.003195 | 2.0917 | 0.304541082 | 2.9 | 1.14 | 1.76 | 0.485251231 | 0.098102022 | 0.11088 | 0.9763 | 0.161361814 | 1.25 | 0.71 | 0.54 | 0.064017208 | 0.130902387 | 0.00486 | 7.96615 | 0.316717937 | 16.65 | 2.7 | 13.95 | 0.104504685 | 0.016946706 | 0.034875 | -42.52 | 3 | -49 | 52 | 0.0525 | -6.0025 | 0.111475 | 11.16663676 | 0.0821405 | 1.315750423 | 757.8511896 | -0.04627822 | 8.731914491 | -8.629291825 | -14.60957699
8.6 | 0 | 0 | 0.09 | 0.3 | 0.21 | 0 | 0 | 0.32 | 0 | 0 | 0.07 | 0 | 0 |  | 25.82 | 0.190685609 | 42 | 22 | 20 | 0.113865221 | 0.076684741 | 0.126 | 4.03 | 0.064080895 | 5 | 4 | 1 | 0.086848635 | 0.089330025 | 0.0063 | 6.74 | 0.336312023 | 10 | 4 | 6 | 0.474777448 | 0.053412463 | 0.1728 | 56.007349 | 0.204336907 | 95.94 | 47.867 | 48.073 | 0.119909264 | 0.076919013 | 0.3028599 | 1.28718 | 0.160262741 | 1.764 | 1.093 | 0.671 | 0.123339393 | 0.271725788 | 0.0193248 | 1.3177 | 0.051522736 | 1.462 | 1.246 | 0.216 | 0.099855809 | 0.302587842 | 0.0062208 | 13.04 | 0.075838247 | 14 | 12 | 2 | 0.32208589 | 0.082822086 | 0.054 | 6.74 | 0.336312023 | 10 | 4 | 6 | 0.474777448 | 0.053412463 | 0.1728 | 1.9524 | 0.095250264 | 2.22 | 1.76 | 0.46 | 0.341118623 | 0.288465478 | 0.04416 | 1.7386 | 0.099982532 | 2.16 | 1.54 | 0.62 | 0.086966525 | 0.079719314 | 0.003906 | 9.6772 | 0.106406339 | 11.13 | 8.17 | 2.96 | 0.368040342 | 0.075982722 | 0.085248 | 67.93 | 0.424078349 | 115 | 20 | 95 | 0.355513028 | 0.020609451 | 1.3965 | 194.46 | 0.350927426 | 329 | 116 | 213 | 0.118430526 | 0.053687134 | 1.3419 | 675.085 | 0.058063061 | 736.7 | 650.3 | 86.4 | 0.349206396 | 0.288985831 | 8.2944 | 1546.44 | 0.100993181 | 1753 | 1310 | 443 | 0.362742816 | 0.076239621 | 12.7584 | 2983.67 | 0.094759294 | 3393 | 2621 | 772 | 0.363900834 | 0.061491385 | 17.2928 | 4.583 | 0.100352461 | 5.2 | 3.8 | 1.4 | 0.363080951 | 0.074623609 | 0.04032 | 4.576 | 0.075330381 | 5.1 | 4.3 | 0.8 | 0.356643357 | 0.084571678 | 0.02304 | 3.5145 | 0.099992124 | 4.05 | 3.15 | 0.9 | 0.368758003 | 0.080665813 | 0.02592 | 5.3209 | 0.104001033 | 6.98 | 4.82 | 2.16 | 0.091826571 | 0.081527561 | 0.013608 | 2024.79 | 0.147984572 | 2890 | 1726 | 1164 | 0.099911596 | 0.272778905 | 26.0736 | 3337.4 | 0.155441229 | 4885 | 2945 | 1940 | 0.102459999 | 0.185308923 | 28.518 | 409.212 | 0.16223102 | 589.9 | 341.8 | 248.1 | 0.100908576 | 0.175405413 | 3.64707 | 18.816 | 0.152753899 | 28 | 17.2 | 10.8 | 0.104166667 | 0.292517007 | 0.24192 | 463.408 | 0.14844235 | 658.1 | 396.6 | 261.5 | 0.09940916 | 0.179724994 | 3.84405 | 4.7887 | 0.149015412 | 6.82 | 4.1 | 2.72 | 0.099693027 | 0.179798275 | 0.039984 | 1.76545 | 0.199093144 | 2.725 | 1.051 | 1.674 | 0.108046107 | 0.053578408 | 0.0105462 | 1.9554 | 0.332426554 | 2.9 | 1.33 | 1.57 | 0.474583205 | 0.142835226 | 0.105504 | 0.9409 | 0.133370278 | 1.13 | 0.84 | 0.29 | 0.384312892 | 0.187480072 | 0.019488 | 7.31869 | 0.219275206 | 10.28 | 4.507 | 5.773 | 0.098323607 | 0.055423853 | 0.0363699 | -17.8748 | 0 | -35 | 35 | 0 | -1.008 | 0.021168 | 12.10859396 | 0.0349856 | 1.189970264 | 4561.376015 | -0.077088632 | 5.009555662 | -5.245738661 | -33.88405386
1.5 | 0 | 0.16 | 0 | 0.21 | 0 | 0.18 | 0.16 | 0 | 0 | 0.16 | 0 | 0 | 0.15 |  | 33.58 | 0.552342656 | 73 | 14 | 59 | 0.326086957 | 0.066706373 | 1.416 | 4.38 | 0.209161331 | 6 | 3 | 3 | 0.205479452 | 0.109589041 | 0.072 | 7.72 | 0.418407177 | 14 | 5 | 9 | 0.29015544 | 0.136010363 | 0.3024 | 76.6794994 | 0.627930423 | 180.948 | 28.0855 | 152.8625 | 0.353969447 | 0.058603408 | 3.6687 | 1.56123 | 0.216917297 | 2.002 | 1.108 | 0.894 | 0.205171563 | 0.113551495 | 0.0228864 | 1.37827 | 0.063905849 | 1.468 | 1.252 | 0.216 | 0.170416537 | 0.145341624 | 0.0055296 | 12.36 | 0.292672243 | 14 | 4 | 10 | 0.237864078 | 0.051779935 | 0.336 | 6.12 | 0.298384446 | 9 | 4 | 5 | 0.235294118 | 0.104575163 | 0.128 | 1.9746 | 0.101783626 | 2.22 | 1.67 | 0.55 | 0.23609845 | 0.152233364 | 0.02079 | 1.7575 | 0.08800949 | 1.9 | 1.5 | 0.4 | 0.172972973 | 0.12802276 | 0.0096 | 9.89273 | 0.13136716 | 11.33 | 7.93 | 3.4 | 0.183245676 | 0.120239812 | 0.0816 | 52.92 | 0.52033698 | 82 | 0 | 82 | 0.278911565 | 0 | 2.3616 | 150.52 | 0.395677155 | 211 | 47 | 164 | 0.252325272 | 0.049960138 | 4.7232 | 740.824 | 0.076092009 | 786.5 | 650.3 | 136.2 | 0.169864907 | 0.18433933 | 4.57632 | 1549.17 | 0.064506123 | 1646 | 1382 | 264 | 0.17000071 | 0.142734497 | 6.7584 | 2865.39 | 0.139508379 | 3232 | 2123 | 1109 | 0.18047107 | 0.111136704 | 26.616 | 4.6034 | 0.092499562 | 5.1 | 4.05 | 1.05 | 0.177260286 | 0.140765521 | 0.02688 | 4.584 | 0.069468086 | 5 | 4.1 | 0.9 | 0.17452007 | 0.134162304 | 0.0216 | 3.679 | 0.093730098 | 4.15 | 3.3 | 0.85 | 0.180483827 | 0.188366404 | 0.02856 | 6.1039 | 0.270935747 | 9.53 | 4.29 | 5.24 | 0.234194531 | 0.112452694 | 0.12576 | 2261.34 | 0.250862206 | 3273 | 1683 | 1590 | 0.217105787 | 0.119079838 | 38.16 | 3891.1 | 0.279702203 | 5698 | 2628 | 3070 | 0.21965511 | 0.108061988 | 73.68 | 502.8484 | 0.311751886 | 758.22 | 340.2 | 418.02 | 0.226177512 | 0.121778254 | 11.28654 | 24.856 | 0.495564963 | 50.6 | 13.8 | 36.8 | 0.325716125 | 0.099935629 | 1.05984 | 557.208 | 0.257309654 | 782 | 416.3 | 365.7 | 0.210513848 | 0.134481199 | 9.8739 | 5.7549 | 0.26270829 | 8.1 | 4.28 | 3.82 | 0.211124433 | 0.133868529 | 0.10314 | 1.67957 | 0.189751791 | 2 | 0.988 | 1.012 | 0.178617146 | 0.094119328 | 0.024288 | 1.5699 | 0.187219671 | 1.91 | 1.14 | 0.77 | 0.19466208 | 0.116185744 | 0.019712 | 0.9089 | 0.173529054 | 1.18 | 0.71 | 0.47 | 0.207723622 | 0.124986247 | 0.012032 | 8.36592 | 0.496997674 | 16.65 | 2.33 | 14.32 | 0.298532618 | 0.044561746 | 0.34368 | -37.1276 | 0 | -56 | 56 | 0 | -1.4336 | 0.0344064 | 14.97024531 | 0.0472209 | 1.185669643 | 3665.622135 | -0.186607188 | 4.809554222 | -5.157379586 | -27.78277821
1.5 | 0 | 0.05 | 0 | 0 | 0 | 0.35 | 0.25 | 0 | 0 | 0 | 0.05 | 0 | 0.31 |  | 41.28 | 0.531756284 | 73 | 14 | 59 | 0.548207364 | 0.016957364 | 0.9145 | 4.66 | 0.210426957 | 6 | 3 | 3 | 0.399141631 | 0.032188841 | 0.0465 | 7.6 | 0.288803051 | 14 | 5 | 9 | 0.092105263 | 0.203947368 | 0.1395 | 96.57403 | 0.601668477 | 180.948 | 28.0855 | 152.8625 | 0.58083814 | 0.014540917 | 2.36936875 | 1.42561 | 0.230361073 | 2.002 | 1.108 | 0.894 | 0.070215557 | 0.19430279 | 0.011175 | 1.34962 | 0.069620998 | 1.467 | 1.252 | 0.215 | 0.336961515 | 0.231917132 | 0.0166625 | 13.14 | 0.170631381 | 14 | 4 | 10 | 0.372907154 | 0.0152207 | 0.175 | 7.1 | 0.24774724 | 9 | 4 | 5 | 0.316901408 | 0.028169014 | 0.0625 | 1.8119 | 0.070849031 | 1.98 | 1.67 | 0.31 | 0.054638777 | 0.322589547 | 0.005425 | 1.7785 | 0.106034599 | 2.16 | 1.5 | 0.66 | 0.06072533 | 0.261456283 | 0.01023 | 9.8993 | 0.13545542 | 11.33 | 7.93 | 3.4 | 0.057226269 | 0.24833069 | 0.0527 | 69.47 | 0.298900694 | 82 | 0 | 82 | 0.413127969 | 0 | 1.435 | 202.56 | 0.227822466 | 329 | 47 | 282 | 0.081210506 | 0.011601501 | 0.705 | 764.928 | 0.025123258 | 786.5 | 684.9 | 101.6 | 0.051410067 | 0.044768919 | 0.254 | 1599.13 | 0.024792194 | 1646 | 1558 | 88 | 0.257327422 | 0.048713988 | 1.1 | 2793.73 | 0.163211793 | 3232 | 2123 | 1109 | 0.057843815 | 0.235573946 | 17.1895 | 4.7235 | 0.092590785 | 5.1 | 4.05 | 1.05 | 0.269926961 | 0.265798666 | 0.081375 | 4.566 | 0.075464007 | 5 | 4.1 | 0.9 | 0.273762593 | 0.278361805 | 0.06975 | 3.6905 | 0.073177201 | 4.15 | 3.3 | 0.85 | 0.056225444 | 0.277198212 | 0.013175 | 6.8133 | 0.280701612 | 9.53 | 4.29 | 5.24 | 0.433607797 | 0.031482541 | 0.08122 | 2318.08 | 0.300711716 | 3273 | 1683 | 1590 | 0.437702754 | 0.036301594 | 24.645 | 3985.83 | 0.311692191 | 5698 | 2628 | 3070 | 0.443164912 | 0.032966785 | 47.585 | 498.3782 | 0.370695681 | 758.22 | 340.2 | 418.02 | 0.471626167 | 0.238914945 | 45.35517 | 20.492 | 0.418936394 | 50.6 | 13.8 | 36.8 | 0.123462815 | 0.235701737 | 0.644 | 549.985 | 0.303686218 | 782 | 416.3 | 365.7 | 0.440775658 | 0.264925407 | 39.67845 | 5.679 | 0.30689247 | 8.1 | 4.28 | 3.82 | 0.442155309 | 0.263778834 | 0.41447 | 1.8732 | 0.163254856 | 2.725 | 0.988 | 1.737 | 0.072736494 | 0.026371984 | 0.0043425 | 1.3865 | 0.200896981 | 1.91 | 1.14 | 0.77 | 0.068878471 | 0.205553552 | 0.009625 | 0.8315 | 0.161157558 | 1.18 | 0.71 | 0.47 | 0.070956103 | 0.213469633 | 0.005875 | 10.7729 | 0.39493931 | 16.65 | 2.33 | 14.32 | 0.4791189 | 0.010814173 | 0.22196 | -23.172 | -1 | -56 | 55 | -0.0875 | -0.868 | 0.07459375 | 11.44547879 | 0.048743 | 1.186522654 | 2361.312546 | -0.081729887 | 7.051214687 | -6.43511615 | -22.96067933

## SMA
hp | ti | ni | cu | fe | pd | co | mn | cr | nb | zr | hf | features | numa | anum | mr | ar_c | en | dor | ven | cs | ea | mass | volume | YM | Tm | cmr | car_c | cen | cdor | ccs | cea | cven | cmass | cvolume | cYM | cTm
92.57488 | 50 | 10 | 0 | 7 | 33 | 0 | 0 | 0 | 0 | 0 | 0 |  | 4 | 30.8 | 140.03 | 169.59 | 1.8151 | 0.48966 | 6.86 | 0.9429 | 0.219900969 | 68.8321 | 9.3001 | 134.554 | 1873.3265 | 4.546428571 | 5.506168831 | 0.058931818 | 0.015898052 | 0.030613636 | 0.007139642 | 0.222727273 | 2.234808442 | 0.301951299 | 4.368636364 | 60.82228896
19.5556 | 50 | 41.05 | 1.95 | 0 | 7 | 0 | 0 | 0 | 0 | 0 | 0 |  | 4 | 26.2795 | 136.8985 | 163.822 | 1.745105 | 0.4236865 | 7.0195 | 0.944245 | 0.260130177 | 56.71587 | 8.76304 | 152.99585 | 1834.284015 | 5.209326661 | 6.233832455 | 0.066405563 | 0.01612232 | 0.035930859 | 0.009898597 | 0.267109344 | 2.158179189 | 0.333455355 | 5.82187066 | 69.79904545
5.77439 | 50 | 40 | 0 | 0 | 10 | 0 | 0 | 0 | 0 | 0 | 0 |  | 3 | 26.8 | 137.2 | 164.5 | 1.754 | 0.4312 | 7 | 0.943 | 0.255505364 | 58.053 | 8.812 | 152 | 1844.505 | 5.119402985 | 6.138059701 | 0.065447761 | 0.016089552 | 0.035186567 | 0.009533782 | 0.26119403 | 2.166156716 | 0.32880597 | 5.671641791 | 68.82481343
58.18 | 50 | 34 | 0 | 0 | 16 | 0 | 0 | 0 | 0 | 0 | 0 |  | 3 | 27.88 | 137.92 | 165.7 | 1.7714 | 0.44572 | 7 | 0.9448 | 0.247120271 | 60.9168 | 8.9302 | 147.29 | 1850.508 | 4.946915352 | 5.943328551 | 0.063536585 | 0.015987088 | 0.033888092 | 0.008863711 | 0.25107604 | 2.184964132 | 0.320308465 | 5.282998565 | 66.37403156
130.5351 | 50 | 30 | 0 | 0 | 20 | 0 | 0 | 0 | 0 | 0 | 0 |  | 3 | 28.6 | 138.4 | 166.5 | 1.783 | 0.4554 | 7 | 0.946 | 0.241530209 | 62.826 | 9.009 | 144.15 | 1854.51 | 4.839160839 | 5.821678322 | 0.062342657 | 0.015923077 | 0.033076923 | 0.008445112 | 0.244755245 | 2.196713287 | 0.315 | 5.04020979 | 64.84300699
182.9042 | 50 | 25 | 0 | 0 | 25 | 0 | 0 | 0 | 0 | 0 | 0 |  | 3 | 29.5 | 139 | 167.5 | 1.7975 | 0.4675 | 7 | 0.9475 | 0.234542631 | 65.2125 | 9.1075 | 140.225 | 1859.5125 | 4.711864407 | 5.677966102 | 0.060932203 | 0.015847458 | 0.032118644 | 0.007950598 | 0.237288136 | 2.21059322 | 0.308728814 | 4.753389831 | 63.03432203
85.35755 | 50 | 49 | 0 | 0.2 | 0.8 | 0 | 0 | 0 | 0 | 0 | 0 |  | 4 | 25.14 | 136.098 | 162.674 | 1.72716 | 0.409016 | 6.996 | 0.94004 | 0.268263606 | 53.65616 | 8.63176 | 159.2394 | 1835.4664 | 5.413603819 | 6.470723946 | 0.068701671 | 0.016269531 | 0.037392204 | 0.010670788 | 0.278281623 | 2.134294352 | 0.343347653 | 6.334105012 | 73.00980111
76.52066 | 50 | 49 | 0 | 0.4 | 0.6 | 0 | 0 | 0 | 0 | 0 | 0 |  | 4 | 25.1 | 136.076 | 162.648 | 1.72642 | 0.408612 | 6.992 | 0.93978 | 0.268444208 | 53.55502 | 8.62882 | 159.4138 | 1835.4323 | 5.421354582 | 6.48 | 0.068781673 | 0.016279363 | 0.037441434 | 0.010694988 | 0.278565737 | 2.133666135 | 0.343777689 | 6.35114741 | 73.12479283
115.0575 | 50 | 27.8 | 0 | 0.6 | 21.6 | 0 | 0 | 0 | 0 | 0 | 0 |  | 4 | 28.876 | 138.598 | 166.862 | 1.78716 | 0.459512 | 6.988 | 0.94588 | 0.238997481 | 63.57264 | 9.04352 | 142.9462 | 1856.6088 | 4.79976451 | 5.778570439 | 0.061890844 | 0.015913284 | 0.032756614 | 0.008276682 | 0.242000277 | 2.201573625 | 0.313184652 | 4.950346308 | 64.29591356
42.8631 | 50 | 48.6 | 0 | 0.8 | 0.6 | 0 | 0 | 0 | 0 | 0 | 0 |  | 4 | 25.092 | 136.08 | 162.676 | 1.7261 | 0.408772 | 6.984 | 0.93938 | 0.268246406 | 53.54366 | 8.63082 | 159.4486 | 1835.7643 | 5.423242468 | 6.483181891 | 0.06879085 | 0.016290929 | 0.03743743 | 0.010690515 | 0.278335725 | 2.133893671 | 0.343967001 | 6.354559222 | 73.16133828
111.4006 | 50 | 28.2 | 0 | 0.8 | 21 | 0 | 0 | 0 | 0 | 0 | 0 |  | 4 | 28.764 | 138.528 | 166.756 | 1.78526 | 0.45814 | 6.984 | 0.9455 | 0.239737089 | 63.28058 | 9.0327 | 143.4346 | 1856.1745 | 4.816020025 | 5.797385621 | 0.062065777 | 0.015927548 | 0.03287095 | 0.008334623 | 0.242803504 | 2.199992352 | 0.314027952 | 4.986601307 | 64.53116743
59.00743 | 50 | 48.6 | 0 | 0.9 | 0.5 | 0 | 0 | 0 | 0 | 0 | 0 |  | 4 | 25.072 | 136.069 | 162.663 | 1.72573 | 0.40857 | 6.982 | 0.93925 | 0.268336707 | 53.49309 | 8.62935 | 159.5358 | 1835.74725 | 5.427129866 | 6.487835035 | 0.068830967 | 0.016295868 | 0.037462109 | 0.010702645 | 0.278477983 | 2.133578893 | 0.344182754 | 6.363106254 | 73.21901922
37.73845 | 50 | 48.7 | 0 | 1.3 | 0 | 0 | 0 | 0 | 0 | 0 | 0 |  | 3 | 24.974 | 136.013 | 162.591 | 1.72396 | 0.40752 | 6.974 | 0.9387 | 0.268837662 | 53.24308 | 8.6215 | 159.9631 | 1835.579 | 5.446184031 | 6.510410827 | 0.069030191 | 0.01631777 | 0.037587091 | 0.010764702 | 0.27925042 | 2.131940418 | 0.345219028 | 6.405185393 | 73.49959958
29.4288 | 50 | 48.3 | 0 | 1.6 | 0.1 | 0 | 0 | 0 | 0 | 0 | 0 |  | 4 | 24.986 | 136.028 | 162.632 | 1.72401 | 0.407882 | 6.968 | 0.93843 | 0.268549559 | 53.28229 | 8.62497 | 159.9107 | 1835.92805 | 5.444168734 | 6.508924998 | 0.068999039 | 0.016324422 | 0.037558233 | 0.010748001 | 0.278876171 | 2.132485792 | 0.345192108 | 6.400012007 | 73.47826983
-30.04836 | 50 | 46 | 0 | 4 | 0 | 0 | 0 | 0 | 0 | 0 | 0 |  | 3 | 24.92 | 136.04 | 162.78 | 1.7218 | 0.4086 | 6.92 | 0.936 | 0.267502498 | 53.1664 | 8.635 | 160.198 | 1837.82 | 5.459069021 | 6.532102729 | 0.069093098 | 0.016396469 | 0.037560193 | 0.01073445 | 0.277688604 | 2.133483146 | 0.346508828 | 6.428491172 | 73.74879615
-38.82679 | 50 | 45.8 | 0 | 4.2 | 0 | 0 | 0 | 0 | 0 | 0 | 0 |  | 3 | 24.916 | 136.042 | 162.794 | 1.72164 | 0.40868 | 6.916 | 0.9358 | 0.267403596 | 53.16072 | 8.636 | 160.2154 | 1837.986 | 5.460025686 | 6.533713277 | 0.069097769 | 0.016402312 | 0.037558196 | 0.010732204 | 0.277572644 | 2.133597688 | 0.346604591 | 6.430221544 | 73.76729812
-42.17236 | 50 | 45.7 | 0 | 4.3 | 0 | 0 | 0 | 0 | 0 | 0 | 0 |  | 3 | 24.914 | 136.043 | 162.801 | 1.72156 | 0.40872 | 6.914 | 0.9357 | 0.267354146 | 53.15788 | 8.6365 | 160.2241 | 1838.069 | 5.460504134 | 6.534518744 | 0.069100104 | 0.016405234 | 0.037557197 | 0.010731081 | 0.27751465 | 2.133654973 | 0.346652485 | 6.431086939 | 73.77655134
128.1428 | 50 | 30 | 0.1 | 0 | 19.9 | 0 | 0 | 0 | 0 | 0 | 0 |  | 4 | 28.583 | 138.391 | 166.476 | 1.7827 | 0.455145 | 7.001 | 0.94608 | 0.241692128 | 62.78313 | 9.00755 | 144.1588 | 1854.03972 | 4.841724102 | 5.824301158 | 0.06236924 | 0.015923626 | 0.033099395 | 0.0084558 | 0.244935801 | 2.196519959 | 0.31513662 | 5.043515376 | 64.86511983
113.1676 | 50 | 29.8 | 0.1 | 0.1 | 20 | 0 | 0 | 0 | 0 | 0 | 0 |  | 5 | 28.599 | 138.404 | 166.503 | 1.78291 | 0.455427 | 6.999 | 0.94601 | 0.241502926 | 62.82802 | 9.01002 | 144.089 | 1854.22277 | 4.839469912 | 5.821986783 | 0.06234169 | 0.015924578 | 0.033078429 | 0.008444454 | 0.244728837 | 2.196860729 | 0.31504668 | 5.038253086 | 64.83523095
28.81456 | 50 | 48.1 | 0.2 | 1.5 | 0.2 | 0 | 0 | 0 | 0 | 0 | 0 |  | 5 | 25.008 | 136.045 | 162.637 | 1.72436 | 0.408058 | 6.972 | 0.93878 | 0.268503593 | 53.34258 | 8.62748 | 159.6841 | 1835.20464 | 5.440059181 | 6.503398912 | 0.068952335 | 0.016317099 | 0.037539187 | 0.010736708 | 0.278790787 | 2.133020633 | 0.344988804 | 6.385320697 | 73.3847025
47.19464 | 50 | 48.2 | 0.6 | 0.9 | 0.3 | 0 | 0 | 0 | 0 | 0 | 0 |  | 5 | 25.042 | 136.063 | 162.599 | 1.72509 | 0.408008 | 6.988 | 0.93985 | 0.268749215 | 53.42679 | 8.62853 | 159.2746 | 1833.32577 | 5.433391902 | 6.493051673 | 0.068887868 | 0.016292948 | 0.037530948 | 0.010731939 | 0.279051194 | 2.133487341 | 0.344562335 | 6.360298698 | 73.21003794
8.6206 | 50 | 46.7 | 0.8 | 2.3 | 0.2 | 0 | 0 | 0 | 0 | 0 | 0 |  | 5 | 24.998 | 136.071 | 162.669 | 1.72366 | 0.4083 | 6.962 | 0.93864 | 0.268240994 | 53.34902 | 8.6346 | 159.3355 | 1833.64726 | 5.443275462 | 6.507280582 | 0.068951916 | 0.016333307 | 0.037548604 | 0.010730498 | 0.27850228 | 2.134131531 | 0.345411633 | 6.373929914 | 73.35175854
16.79619 | 50 | 46.8 | 0.9 | 2 | 0.3 | 0 | 0 | 0 | 0 | 0 | 0 |  | 5 | 25.023 | 136.083 | 162.664 | 1.72418 | 0.408409 | 6.969 | 0.93908 | 0.268271761 | 53.41013 | 8.63559 | 159.1612 | 1833.12808 | 5.438316749 | 6.500579467 | 0.068903808 | 0.016321344 | 0.037528674 | 0.010721007 | 0.278503777 | 2.134441514 | 0.345106102 | 6.360596251 | 73.25772609
-34.13262 | 50 | 44 | 1 | 1 | 4 | 0 | 0 | 0 | 0 | 0 | 0 |  | 5 | 25.71 | 136.52 | 163.33 | 1.7357 | 0.41695 | 6.99 | 0.9413 | 0.263617627 | 55.2094 | 8.704 | 156.1 | 1835.6297 | 5.30999611 | 6.352781019 | 0.067510696 | 0.016217425 | 0.036612213 | 0.010253506 | 0.271878646 | 2.147390121 | 0.338545313 | 6.071567483 | 71.39749903
71.65775 | 50 | 25.8 | 1 | 2 | 21.2 | 0 | 0 | 0 | 0 | 0 | 0 |  | 5 | 28.786 | 138.594 | 166.84 | 1.78478 | 0.458974 | 6.97 | 0.94546 | 0.239085854 | 63.39056 | 9.04784 | 142.685 | 1853.6683 | 4.814632113 | 5.795872994 | 0.062001667 | 0.015944348 | 0.032844438 | 0.00830563 | 0.242131592 | 2.202131592 | 0.314313903 | 4.956749809 | 64.39478566
-25.4433 | 50 | 45.2 | 1 | 3.8 | 0 | 0 | 0 | 0 | 0 | 0 | 0 |  | 4 | 24.934 | 136.068 | 162.726 | 1.72186 | 0.40839 | 6.934 | 0.9373 | 0.267823073 | 53.22068 | 8.6392 | 159.4836 | 1833.9517 | 5.457126815 | 6.526269351 | 0.06905671 | 0.01637884 | 0.037591241 | 0.01074128 | 0.278094169 | 2.13446218 | 0.346482714 | 6.396230047 | 73.55224593
10.64278 | 50 | 46.5 | 1.1 | 2.2 | 0.2 | 0 | 0 | 0 | 0 | 0 | 0 |  | 5 | 25.003 | 136.079 | 162.65 | 1.72371 | 0.408221 | 6.967 | 0.93907 | 0.268356947 | 53.36644 | 8.63566 | 159.1177 | 1832.45357 | 5.442506899 | 6.505219374 | 0.068940127 | 0.016326881 | 0.037558293 | 0.01073299 | 0.278646562 | 2.134401472 | 0.345384954 | 6.363944327 | 73.28934808
-12.22048 | 50 | 46 | 1.1 | 2.8 | 0.1 | 0 | 0 | 0 | 0 | 0 | 0 |  | 5 | 24.973 | 136.073 | 162.672 | 1.72294 | 0.408219 | 6.955 | 0.93844 | 0.268199995 | 53.30167 | 8.63669 | 159.2484 | 1832.85152 | 5.448804709 | 6.513915028 | 0.068992111 | 0.016346414 | 0.037578184 | 0.010739599 | 0.278500781 | 2.134371922 | 0.345841108 | 6.376822969 | 73.39332559
49.205 | 50 | 36.8 | 1.2 | 0 | 12 | 0 | 0 | 0 | 0 | 0 | 0 |  | 4 | 27.172 | 137.476 | 164.852 | 1.75968 | 0.435884 | 7.012 | 0.94492 | 0.252976343 | 59.06592 | 8.85764 | 149.5936 | 1842.06324 | 5.059472987 | 6.066980715 | 0.064760783 | 0.016041661 | 0.034775504 | 0.009310185 | 0.258059767 | 2.17377889 | 0.325984101 | 5.505432062 | 67.79269984
-1.306821 | 50 | 46.1 | 1.2 | 2.7 | 0 | 0 | 0 | 0 | 0 | 0 | 0 |  | 4 | 24.958 | 136.063 | 162.641 | 1.72272 | 0.407924 | 6.958 | 0.93862 | 0.268411364 | 53.26164 | 8.63474 | 159.2485 | 1832.29824 | 5.45167882 | 6.516587868 | 0.069024762 | 0.016344419 | 0.037607981 | 0.010754522 | 0.278788364 | 2.134050805 | 0.345970831 | 6.380659508 | 73.41526725
-9.08337 | 50 | 45.7 | 1.2 | 3 | 0.1 | 0 | 0 | 0 | 0 | 0 | 0 |  | 5 | 24.97 | 136.078 | 162.682 | 1.72277 | 0.408286 | 6.952 | 0.93835 | 0.268123261 | 53.30085 | 8.63821 | 159.1961 | 1832.64729 | 5.449659592 | 6.515098118 | 0.068993592 | 0.016351061 | 0.037579095 | 0.010737816 | 0.278414097 | 2.134595515 | 0.345943532 | 6.375494594 | 73.39396436
-25.31235 | 50 | 45.1 | 1.4 | 3.5 | 0 | 0 | 0 | 0 | 0 | 0 | 0 |  | 4 | 24.944 | 136.077 | 162.689 | 1.72206 | 0.408218 | 6.944 | 0.93804 | 0.268060095 | 53.24864 | 8.63978 | 159.1787 | 1832.22178 | 5.455299872 | 6.52216966 | 0.069037043 | 0.016365378 | 0.037605837 | 0.010746476 | 0.278383579 | 2.134727389 | 0.346367062 | 6.381442431 | 73.45340683
38.1703 | 50 | 38.5 | 1.5 | 0 | 10 | 0 | 0 | 0 | 0 | 0 | 0 |  | 4 | 26.815 | 137.245 | 164.44 | 1.75385 | 0.431005 | 7.015 | 0.94465 | 0.255837877 | 58.1259 | 8.8198 | 150.9545 | 1838.95155 | 5.118217416 | 6.132388588 | 0.065405557 | 0.01607328 | 0.035228417 | 0.009540849 | 0.261607309 | 2.167663621 | 0.328912922 | 5.629479769 | 68.57921126
-50.14413 | 50 | 44.5 | 1.5 | 3 | 1 | 0 | 0 | 0 | 0 | 0 | 0 |  | 5 | 25.135 | 136.195 | 162.85 | 1.72535 | 0.410425 | 6.955 | 0.93895 | 0.266932 | 53.745 | 8.6575 | 158.2805 | 1832.43705 | 5.418539885 | 6.479013328 | 0.068643326 | 0.016328824 | 0.037356276 | 0.010619932 | 0.276705789 | 2.138253431 | 0.344440024 | 6.297215039 | 72.90380147
-44.91348 | 50 | 43.9 | 1.5 | 4.6 | 0 | 0 | 0 | 0 | 0 | 0 | 0 |  | 4 | 24.923 | 136.091 | 162.762 | 1.72117 | 0.408645 | 6.923 | 0.93705 | 0.267538307 | 53.22226 | 8.6458 | 159.2047 | 1832.76455 | 5.460458211 | 6.53059423 | 0.069059503 | 0.016396301 | 0.037597801 | 0.010734595 | 0.277775549 | 2.13546764 | 0.346900453 | 6.387862617 | 73.53707619
-28.86574 | 50 | 44.5 | 1.6 | 3.7 | 0.2 | 0 | 0 | 0 | 0 | 0 | 0 |  | 5 | 24.978 | 136.109 | 162.735 | 1.72246 | 0.408756 | 6.942 | 0.93812 | 0.267726026 | 53.34814 | 8.64576 | 158.8997 | 1831.84742 | 5.449155257 | 6.515133317 | 0.068959084 | 0.016364641 | 0.037557851 | 0.010718473 | 0.277924574 | 2.135805108 | 0.346134999 | 6.361586196 | 73.33843462
-28.03577 | 50 | 44.5 | 1.7 | 3.7 | 0.1 | 0 | 0 | 0 | 0 | 0 | 0 |  | 5 | 24.961 | 136.1 | 162.711 | 1.72216 | 0.408501 | 6.943 | 0.9382 | 0.267887945 | 53.30527 | 8.64431 | 158.9085 | 1831.37714 | 5.452505909 | 6.51860903 | 0.068994031 | 0.01636557 | 0.037586635 | 0.01073226 | 0.27815392 | 2.135542246 | 0.346312648 | 6.366271383 | 73.36954209
15.9586 | 50 | 40.2 | 1.8 | 0 | 8 | 0 | 0 | 0 | 0 | 0 | 0 |  | 4 | 26.458 | 137.014 | 164.028 | 1.74802 | 0.426126 | 7.018 | 0.94438 | 0.25869941 | 57.18588 | 8.78196 | 152.3154 | 1835.83986 | 5.178547131 | 6.199561569 | 0.06606773 | 0.016105753 | 0.035693552 | 0.009777739 | 0.265250586 | 2.161383325 | 0.33192078 | 5.756875047 | 69.38694762
-23.07873 | 50 | 44.6 | 1.9 | 3.4 | 0.1 | 0 | 0 | 0 | 0 | 0 | 0 |  | 5 | 24.969 | 136.103 | 162.682 | 1.72238 | 0.408355 | 6.951 | 0.93872 | 0.268080632 | 53.32351 | 8.64385 | 158.743 | 1830.38768 | 5.45087909 | 6.515359045 | 0.068980736 | 0.01635448 | 0.037595418 | 0.010736539 | 0.278385198 | 2.13558853 | 0.346183267 | 6.357603428 | 73.30640714
-30.04836 | 50 | 44.5 | 1.9 | 3.4 | 0.2 | 0 | 0 | 0 | 0 | 0 | 0 |  | 5 | 24.987 | 136.115 | 162.702 | 1.72267 | 0.408597 | 6.951 | 0.93875 | 0.26794088 | 53.37124 | 8.64582 | 158.6645 | 1830.48773 | 5.447432665 | 6.511465962 | 0.06894265 | 0.016352383 | 0.037569536 | 0.010723211 | 0.278184656 | 2.135960299 | 0.346012727 | 6.349881939 | 73.25760315
-29.68668 | 50 | 44.2 | 1.9 | 3.8 | 0.1 | 0 | 0 | 0 | 0 | 0 | 0 |  | 5 | 24.961 | 136.107 | 162.71 | 1.72206 | 0.408515 | 6.943 | 0.93832 | 0.267882829 | 53.31215 | 8.64585 | 158.7778 | 1830.71968 | 5.452786347 | 6.518568968 | 0.068990024 | 0.016366131 | 0.037591443 | 0.010732055 | 0.27815392 | 2.135817876 | 0.346374344 | 6.361035215 | 73.3432026
-31.29156 | 50 | 44.2 | 1.9 | 3.9 | 0 | 0 | 0 | 0 | 0 | 0 | 0 |  | 4 | 24.941 | 136.096 | 162.697 | 1.72169 | 0.408313 | 6.941 | 0.93819 | 0.26797313 | 53.26158 | 8.64438 | 158.865 | 1830.70263 | 5.456717854 | 6.523274929 | 0.069030512 | 0.016371156 | 0.037616375 | 0.010744282 | 0.27829678 | 2.135502987 | 0.34659316 | 6.369632332 | 73.40133234
-39.3621 | 50 | 44.4 | 2 | 3.6 | 0 | 0 | 0 | 0 | 0 | 0 | 0 |  | 4 | 24.948 | 136.096 | 162.672 | 1.72192 | 0.40818 | 6.948 | 0.9386 | 0.268143649 | 53.27496 | 8.6434 | 158.7692 | 1830.0834 | 5.455186789 | 6.52044252 | 0.069020362 | 0.016361231 | 0.037622254 | 0.010748102 | 0.278499278 | 2.135440115 | 0.34645663 | 6.364005131 | 73.35591631
-53.32988 | 50 | 44 | 2 | 4 | 0 | 0 | 0 | 0 | 0 | 0 | 0 |  | 4 | 24.94 | 136.1 | 162.7 | 1.7216 | 0.40834 | 6.94 | 0.9382 | 0.267945847 | 53.2636 | 8.6454 | 158.804 | 1830.4154 | 5.457097033 | 6.523656776 | 0.069029671 | 0.016372895 | 0.037618284 | 0.010743619 | 0.278267843 | 2.135669607 | 0.346647955 | 6.36744186 | 73.39275862
-41.48197 | 50 | 43.9 | 2 | 4 | 0.1 | 0 | 0 | 0 | 0 | 0 | 0 |  | 5 | 24.958 | 136.112 | 162.72 | 1.72189 | 0.408582 | 6.94 | 0.93823 | 0.267806096 | 53.31133 | 8.64737 | 158.7255 | 1830.51545 | 5.453642119 | 6.519753185 | 0.068991506 | 0.016370783 | 0.037592355 | 0.010730271 | 0.278067153 | 2.13604175 | 0.346476881 | 6.359704303 | 73.34383564
-42.22766 | 50 | 43.8 | 2 | 4.1 | 0.1 | 0 | 0 | 0 | 0 | 0 | 0 |  | 5 | 24.956 | 136.113 | 162.727 | 1.72181 | 0.408622 | 6.938 | 0.93813 | 0.267756645 | 53.30849 | 8.64787 | 158.7342 | 1830.59845 | 5.45411925 | 6.520556179 | 0.068993829 | 0.016373698 | 0.037591361 | 0.010729149 | 0.278009296 | 2.136099134 | 0.346524683 | 6.36056259 | 73.35303935
-46.68162 | 50 | 43.5 | 2 | 4.5 | 0 | 0 | 0 | 0 | 0 | 0 | 0 |  | 4 | 24.93 | 136.105 | 162.735 | 1.7212 | 0.40854 | 6.93 | 0.9377 | 0.267698595 | 53.2494 | 8.6479 | 158.8475 | 1830.8304 | 5.459486562 | 6.527677497 | 0.069041316 | 0.016387485 | 0.037613317 | 0.01073801 | 0.277978339 | 2.135956679 | 0.346887284 | 6.371740874 | 73.43884477
21.3541 | 50 | 41.9 | 2.1 | 0 | 6 | 0 | 0 | 0 | 0 | 0 | 0 |  | 4 | 26.101 | 136.783 | 163.616 | 1.74219 | 0.421247 | 7.021 | 0.94411 | 0.261560944 | 56.24586 | 8.74412 | 153.6763 | 1832.72817 | 5.240527183 | 6.268572085 | 0.066748017 | 0.016139113 | 0.036171411 | 0.010021108 | 0.268993525 | 2.154931229 | 0.335010919 | 5.887755258 | 70.21677982
-25.10928 | 50 | 44.5 | 2.1 | 3.4 | 0 | 0 | 0 | 0 | 0 | 0 | 0 |  | 4 | 24.953 | 136.097 | 162.654 | 1.72207 | 0.408087 | 6.953 | 0.93891 | 0.268264718 | 53.2855 | 8.64292 | 158.6821 | 1829.54717 | 5.454133771 | 6.518414619 | 0.069012544 | 0.016354226 | 0.037627139 | 0.0107508 | 0.27864385 | 2.135434617 | 0.346367972 | 6.35923937 | 73.31972789
-40.33804 | 50 | 43.9 | 2.1 | 4 | 0 | 0 | 0 | 0 | 0 | 0 | 0 |  | 4 | 24.941 | 136.103 | 162.696 | 1.72159 | 0.408327 | 6.941 | 0.93831 | 0.267968015 | 53.26846 | 8.64592 | 158.7343 | 1830.04517 | 5.456998516 | 6.523234834 | 0.069026503 | 0.016371717 | 0.037621186 | 0.010744077 | 0.27829678 | 2.135778838 | 0.346654906 | 6.364391965 | 73.37497173
-32.0457 | 50 | 44 | 2.3 | 3.6 | 0.1 | 0 | 0 | 0 | 0 | 0 | 0 |  | 5 | 24.969 | 136.117 | 162.68 | 1.72218 | 0.408383 | 6.951 | 0.93896 | 0.2680704 | 53.33727 | 8.64693 | 158.4816 | 1829.07276 | 5.451439785 | 6.515278946 | 0.068972726 | 0.016355601 | 0.03760503 | 0.010736129 | 0.278385198 | 2.136139613 | 0.34630662 | 6.347134447 | 73.25374504
-39.3621 | 50 | 44 | 2.3 | 3.7 | 0 | 0 | 0 | 0 | 0 | 0 | 0 |  | 4 | 24.949 | 136.106 | 162.667 | 1.72181 | 0.408181 | 6.949 | 0.93883 | 0.268160701 | 53.2867 | 8.64546 | 158.5688 | 1829.05571 | 5.455368953 | 6.519980761 | 0.069013187 | 0.016360616 | 0.037629965 | 0.010748355 | 0.278528198 | 2.135825083 | 0.346525312 | 6.355717664 | 73.31178444
42.1497 | 50 | 43.6 | 2.4 | 0 | 4 | 0 | 0 | 0 | 0 | 0 | 0 |  | 4 | 25.744 | 136.552 | 163.204 | 1.73636 | 0.416368 | 7.024 | 0.94384 | 0.264422477 | 55.30584 | 8.70628 | 155.0372 | 1829.61648 | 5.304226227 | 6.339496582 | 0.067447172 | 0.0161734 | 0.036662523 | 0.010271227 | 0.272840273 | 2.148300186 | 0.338186762 | 6.022265382 | 71.0696271
-33.57283 | 50 | 43.8 | 2.6 | 3.6 | 0 | 0 | 0 | 0 | 0 | 0 | 0 |  | 4 | 24.954 | 136.114 | 162.648 | 1.72186 | 0.408102 | 6.954 | 0.93926 | 0.268276654 | 53.30412 | 8.64652 | 158.351 | 1827.86202 | 5.454596457 | 6.51791296 | 0.069001363 | 0.016354172 | 0.037639657 | 0.010750848 | 0.278672758 | 2.136095215 | 0.346498357 | 6.345716118 | 73.24925944
105.0575 | 50 | 28.1 | 2.9 | 0 | 19 | 0 | 0 | 0 | 0 | 0 | 0 |  | 4 | 28.449 | 138.367 | 166.184 | 1.77981 | 0.452603 | 7.029 | 0.94889 | 0.243570582 | 62.48964 | 9.00438 | 142.9137 | 1842.77283 | 4.863685894 | 5.841470702 | 0.062561426 | 0.015909276 | 0.033354072 | 0.008561657 | 0.247073711 | 2.196549615 | 0.316509543 | 5.02350522 | 64.77460825
-31.2749 | 50 | 43.6 | 3 | 3.4 | 0 | 0 | 0 | 0 | 0 | 0 | 0 |  | 4 | 24.962 | 136.124 | 162.618 | 1.72198 | 0.40797 | 6.962 | 0.9399 | 0.268464225 | 53.32924 | 8.6476 | 158.0548 | 1826.2151 | 5.453248938 | 6.514622226 | 0.068984056 | 0.016343642 | 0.037653233 | 0.010754916 | 0.278903934 | 2.136416954 | 0.346430574 | 6.331816361 | 73.15980691
-39.04657 | 50 | 42.8 | 3.6 | 2.8 | 0.8 | 0 | 0 | 0 | 0 | 0 | 0 |  | 5 | 25.124 | 136.232 | 162.712 | 1.72472 | 0.409588 | 6.98 | 0.9414 | 0.267775921 | 53.75728 | 8.66348 | 156.9564 | 1824.29612 | 5.422384971 | 6.476357268 | 0.068648304 | 0.016302659 | 0.037470148 | 0.010658172 | 0.277822003 | 2.139678395 | 0.344828849 | 6.247269543 | 72.61169081
-41.5943 | 50 | 42.8 | 4 | 3.2 | 0 | 0 | 0 | 0 | 0 | 0 | 0 |  | 4 | 24.976 | 136.152 | 162.564 | 1.72204 | 0.40776 | 6.976 | 0.9412 | 0.268784801 | 53.38352 | 8.6518 | 157.3404 | 1822.3468 | 5.451313261 | 6.508808456 | 0.06894779 | 0.016326073 | 0.037684177 | 0.010761723 | 0.279308136 | 2.137392697 | 0.346404548 | 6.299663677 | 72.96391736
-3.32541 | 50 | 40.4 | 4.6 | 1 | 4 | 0 | 0 | 0 | 0 | 0 | 0 |  | 5 | 25.746 | 136.628 | 163.186 | 1.73534 | 0.416482 | 7.026 | 0.94526 | 0.264415656 | 55.38436 | 8.72272 | 153.5908 | 1822.30142 | 5.3067661 | 6.338304979 | 0.067402315 | 0.016176571 | 0.036714829 | 0.010270165 | 0.272896761 | 2.151183096 | 0.338799037 | 5.96561796 | 70.77998213
-46.5943 | 50 | 42 | 5 | 3 | 0 | 0 | 0 | 0 | 0 | 0 | 0 |  | 4 | 24.99 | 136.18 | 162.51 | 1.7221 | 0.40755 | 6.99 | 0.9425 | 0.269105377 | 53.4378 | 8.656 | 156.626 | 1818.4785 | 5.449379752 | 6.5030012 | 0.068911565 | 0.016308523 | 0.037715086 | 0.010768523 | 0.279711885 | 2.138367347 | 0.346378551 | 6.267547019 | 72.7682473
-53.5024 | 50 | 41.2 | 6 | 2.8 | 0 | 0 | 0 | 0 | 0 | 0 | 0 |  | 4 | 25.004 | 136.208 | 162.456 | 1.72216 | 0.40734 | 7.004 | 0.9438 | 0.269425953 | 53.49208 | 8.6602 | 155.9116 | 1814.6102 | 5.447448408 | 6.497200448 | 0.06887538 | 0.016290993 | 0.037745961 | 0.010775314 | 0.280115182 | 2.139340905 | 0.346352584 | 6.235466325 | 72.57279635
-15.3034 | 50 | 39.6 | 8 | 2.4 | 0 | 0 | 0 | 0 | 0 | 0 | 0 |  | 4 | 25.032 | 136.264 | 162.348 | 1.72228 | 0.40692 | 7.032 | 0.9464 | 0.270067105 | 53.60064 | 8.6686 | 154.4828 | 1806.8736 | 5.443592202 | 6.485618408 | 0.068803132 | 0.016255992 | 0.037807606 | 0.010788874 | 0.280920422 | 2.141284756 | 0.346300735 | 6.171412592 | 72.18255034
30.2 | 50 | 34 | 10 | 0 | 6 | 0 | 0 | 0 | 0 | 0 | 0 |  | 4 | 26.18 | 137.02 | 163.3 | 1.7414 | 0.42022 | 7.1 | 0.9528 | 0.263312175 | 56.6298 | 8.7852 | 148.17 | 1803.48 | 5.233766234 | 6.237585943 | 0.066516425 | 0.016051184 | 0.036394194 | 0.010057761 | 0.271199389 | 2.163093965 | 0.335569137 | 5.659663866 | 68.88770053
0.67688 | 50 | 38 | 10 | 2 | 0 | 0 | 0 | 0 | 0 | 0 | 0 |  | 4 | 25.06 | 136.32 | 162.24 | 1.7224 | 0.4065 | 7.06 | 0.949 | 0.270708257 | 53.7092 | 8.677 | 153.054 | 1799.137 | 5.439744613 | 6.474062251 | 0.068731045 | 0.016221069 | 0.037869114 | 0.010802405 | 0.281723863 | 2.143224262 | 0.346249002 | 6.107501995 | 71.79317638
47.69654 | 50 | 35 | 12 | 0 | 3 | 0 | 0 | 0 | 0 | 0 | 0 |  | 4 | 25.66 | 136.72 | 162.62 | 1.7325 | 0.4127 | 7.12 | 0.9541 | 0.267948071 | 55.2951 | 8.7365 | 149.131 | 1793.0739 | 5.328137178 | 6.337490257 | 0.067517537 | 0.016083398 | 0.037182385 | 0.010442248 | 0.277474669 | 2.154914263 | 0.340471551 | 5.811808262 | 69.87817225
37.6 | 50 | 34 | 12 | 0 | 4 | 0 | 0 | 0 | 0 | 0 | 0 |  | 4 | 25.84 | 136.84 | 162.82 | 1.7354 | 0.41512 | 7.12 | 0.9544 | 0.266550556 | 55.7724 | 8.7562 | 148.346 | 1794.0744 | 5.295665635 | 6.301083591 | 0.067159443 | 0.016065015 | 0.036934985 | 0.010315424 | 0.275541796 | 2.158374613 | 0.338862229 | 5.740944272 | 69.43012384
13.2358 | 50 | 36.4 | 12 | 1.6 | 0 | 0 | 0 | 0 | 0 | 0 | 0 |  | 4 | 25.088 | 136.376 | 162.132 | 1.72252 | 0.40608 | 7.088 | 0.9516 | 0.271349409 | 53.81776 | 8.6854 | 151.6252 | 1791.4004 | 5.435905612 | 6.462531888 | 0.06865912 | 0.016186224 | 0.037930485 | 0.010815904 | 0.28252551 | 2.145159439 | 0.346197385 | 6.043734056 | 71.40467156
25.9 | 50 | 34 | 13 | 0 | 3 | 0 | 0 | 0 | 0 | 0 | 0 |  | 4 | 25.67 | 136.75 | 162.58 | 1.7324 | 0.41257 | 7.13 | 0.9552 | 0.268169746 | 55.3437 | 8.7417 | 148.434 | 1789.3716 | 5.32723023 | 6.333463187 | 0.067487339 | 0.016072069 | 0.037210752 | 0.010446815 | 0.277756136 | 2.155968056 | 0.340541488 | 5.782391897 | 69.7067238
45.65 | 50 | 34 | 14 | 0 | 2 | 0 | 0 | 0 | 0 | 0 | 0 |  | 4 | 25.5 | 136.66 | 162.34 | 1.7294 | 0.41002 | 7.14 | 0.956 | 0.269788937 | 54.915 | 8.7272 | 148.522 | 1784.6688 | 5.359215686 | 6.36627451 | 0.067819608 | 0.016079216 | 0.037490196 | 0.010579958 | 0.28 | 2.153529412 | 0.342243137 | 5.824392157 | 69.98701176
-1.58963 | 50 | 34.8 | 14 | 1.2 | 0 | 0 | 0 | 0 | 0 | 0 | 0 |  | 4 | 25.116 | 136.432 | 162.024 | 1.72264 | 0.40566 | 7.116 | 0.9542 | 0.271990561 | 53.92632 | 8.6938 | 150.1964 | 1783.6638 | 5.432075171 | 6.451027234 | 0.068587355 | 0.016151457 | 0.037991718 | 0.010829374 | 0.28332537 | 2.147090301 | 0.346145883 | 5.980108297 | 71.01703297
105.9063 | 50 | 26.6 | 3.7 | 0 | 19.7 | 0 | 0 | 0 | 0 | 0 | 0 |  | 4 | 28.583 | 138.475 | 166.292 | 1.78176 | 0.454193 | 7.037 | 0.94998 | 0.242769661 | 62.86263 | 9.02233 | 141.8066 | 1840.51134 | 4.844662912 | 5.817863765 | 0.062336354 | 0.015890319 | 0.033235839 | 0.008493498 | 0.246195291 | 2.199301333 | 0.31565371 | 4.961221705 | 64.39181821
99.25151 | 50 | 25 | 0 | 1.3 | 23.7 | 0 | 0 | 0 | 0 | 0 | 0 |  | 4 | 29.24 | 138.857 | 167.331 | 1.79269 | 0.464874 | 6.974 | 0.94581 | 0.235716544 | 64.55509 | 9.08839 | 141.3586 | 1859.29085 | 4.748871409 | 5.722674419 | 0.061309508 | 0.015898564 | 0.032346443 | 0.008061441 | 0.238508892 | 2.207766416 | 0.310820451 | 4.834425445 | 63.58723837
142.8326 | 50 | 26.4 | 0.5 | 0 | 23.1 | 0 | 0 | 0 | 0 | 0 | 0 |  | 4 | 29.163 | 138.787 | 167.1 | 1.79194 | 0.462837 | 7.005 | 0.94748 | 0.237308748 | 64.32993 | 9.07267 | 141.368 | 1855.7604 | 4.759009704 | 5.729863183 | 0.061445667 | 0.015870692 | 0.032489113 | 0.008137323 | 0.240201625 | 2.20587491 | 0.311102081 | 4.847512259 | 63.63407057
79.23054 | 50 | 25 | 0 | 2.1 | 22.9 | 0 | 0 | 0 | 0 | 0 | 0 |  | 4 | 29.08 | 138.769 | 167.227 | 1.78973 | 0.463258 | 6.958 | 0.94477 | 0.236438952 | 64.15053 | 9.07663 | 142.0562 | 1859.15445 | 4.771973865 | 5.750584594 | 0.061545048 | 0.015930468 | 0.032488652 | 0.008130638 | 0.239270977 | 2.206001719 | 0.312126204 | 4.885013755 | 63.93240887
336.46 | 50 | 0 | 0 | 0 | 45.8 | 0 | 0 | 4.2 | 0 | 0 | 0 |  | 4 | 33.076 | 141.664 | 172.374 | 1.84732 | 0.52212 | 6.832 | 0.94534 | 0.200974308 | 74.85936 | 9.54414 | 127.236 | 1899.3069 | 4.282984641 | 5.211452413 | 0.055850768 | 0.015785464 | 0.028580844 | 0.006076137 | 0.206554602 | 2.263253114 | 0.28855182 | 3.846777119 | 57.42250877
327.78 | 50 | 0 | 0 | 0 | 45.7 | 0 | 0 | 4.3 | 0 | 0 | 0 |  | 4 | 33.054 | 141.656 | 172.371 | 1.84678 | 0.52198 | 6.828 | 0.94511 | 0.201006917 | 74.80494 | 9.54281 | 127.394 | 1899.65885 | 4.285593272 | 5.214830278 | 0.055871604 | 0.015791735 | 0.028592909 | 0.006081168 | 0.206571066 | 2.263113088 | 0.288703636 | 3.854117505 | 57.47137563
320.9908 | 50 | 0 | 0 | 0 | 45.6 | 0 | 0 | 4.4 | 0 | 0 | 0 |  | 4 | 33.032 | 141.648 | 172.368 | 1.84624 | 0.52184 | 6.824 | 0.94488 | 0.201039526 | 74.75052 | 9.54148 | 127.552 | 1900.0108 | 4.288205377 | 5.218212642 | 0.055892468 | 0.015798014 | 0.028604989 | 0.006086205 | 0.206587551 | 2.262972875 | 0.288855655 | 3.861467668 | 57.52030758
315.5774 | 50 | 0 | 0 | 0 | 45.5 | 0 | 0 | 4.5 | 0 | 0 | 0 |  | 4 | 33.01 | 141.64 | 172.365 | 1.8457 | 0.5217 | 6.82 | 0.94465 | 0.201072134 | 74.6961 | 9.54015 | 127.71 | 1900.36275 | 4.290820963 | 5.221599515 | 0.05591336 | 0.015804302 | 0.028617086 | 0.006091249 | 0.206604059 | 2.262832475 | 0.289007876 | 3.868827628 | 57.56930476
308.16 | 50 | 0 | 0 | 0 | 45.45 | 0 | 0 | 4.55 | 0 | 0 | 0 |  | 4 | 32.999 | 141.636 | 172.3635 | 1.84543 | 0.52163 | 6.818 | 0.944535 | 0.201088439 | 74.66889 | 9.539485 | 127.789 | 1900.538725 | 4.292130065 | 5.223294645 | 0.055923816 | 0.015807449 | 0.02862314 | 0.006093774 | 0.206612322 | 2.262762205 | 0.289084063 | 3.872511288 | 57.59382784
303.9906 | 50 | 0 | 0 | 0 | 45.4 | 0 | 0 | 4.6 | 0 | 0 | 0 |  | 4 | 32.988 | 141.632 | 172.362 | 1.84516 | 0.52156 | 6.816 | 0.94442 | 0.201104743 | 74.64168 | 9.53882 | 127.868 | 1900.7147 | 4.293440039 | 5.224990906 | 0.055934279 | 0.015810598 | 0.028629198 | 0.0060963 | 0.206620589 | 2.262691888 | 0.289160301 | 3.876197405 | 57.61836729
295.8799 | 50 | 0 | 0 | 0 | 45.3 | 0 | 0 | 4.7 | 0 | 0 | 0 |  | 4 | 32.966 | 141.624 | 172.359 | 1.84462 | 0.52142 | 6.812 | 0.94419 | 0.201137352 | 74.58726 | 9.53749 | 128.026 | 1901.06665 | 4.29606261 | 5.228386823 | 0.055955227 | 0.015816902 | 0.028641327 | 0.006101358 | 0.206637141 | 2.262551113 | 0.289312928 | 3.883577019 | 57.6674953
293.65 | 50 | 0 | 0 | 0 | 45.2 | 0 | 0 | 4.8 | 0 | 0 | 0 |  | 4 | 32.944 | 141.616 | 172.356 | 1.84408 | 0.52128 | 6.808 | 0.94396 | 0.20116996 | 74.53284 | 9.53616 | 128.184 | 1901.4186 | 4.298688684 | 5.231787275 | 0.055976202 | 0.015823215 | 0.028653473 | 0.006106422 | 0.206653715 | 2.262410151 | 0.28946576 | 3.890966489 | 57.71668893
281.9716 | 50 | 0 | 0 | 0 | 45 | 0 | 0 | 5 | 0 | 0 | 0 |  | 4 | 32.9 | 141.6 | 172.35 | 1.843 | 0.521 | 6.8 | 0.9435 | 0.201235178 | 74.424 | 9.5335 | 128.5 | 1902.1225 | 4.303951368 | 5.238601824 | 0.056018237 | 0.015835866 | 0.028677812 | 0.006116571 | 0.20668693 | 2.26212766 | 0.289772036 | 3.905775076 | 57.81527356
-2.177 | 49.15 | 50.85 | 0 | 0 | 0 | 0 | 0 | 0 | 0 | 0 | 0 |  | 2 | 25.051 | 135.813 | 162.2705 | 1.728145 | 0.405606 | 7.051 | 0.94255 | 0.270970779 | 53.37197 | 8.580575 | 160.52405 | 1832.6895 | 5.421460221 | 6.477605684 | 0.06898507 | 0.01619121 | 0.037625245 | 0.010816765 | 0.28146581 | 2.130532514 | 0.342524251 | 6.407889905 | 73.15833699
42.81 | 49.4 | 50.6 | 0 | 0 | 0 | 0 | 0 | 0 | 0 | 0 | 0 |  | 2 | 25.036 | 135.868 | 162.338 | 1.72722 | 0.406016 | 7.036 | 0.9418 | 0.270532468 | 53.34492 | 8.5907 | 160.3258 | 1833.222 | 5.426905256 | 6.484182777 | 0.068989455 | 0.016217287 | 0.03761783 | 0.010805738 | 0.281035309 | 2.130728551 | 0.343133887 | 6.403810513 | 73.22343825
78.539001 | 49.8 | 50.2 | 0 | 0 | 0 | 0 | 0 | 0 | 0 | 0 | 0 |  | 2 | 25.012 | 135.956 | 162.446 | 1.72574 | 0.406672 | 7.012 | 0.9406 | 0.269831169 | 53.30164 | 8.6069 | 160.0086 | 1834.074 | 5.435630897 | 6.494722533 | 0.068996482 | 0.016259076 | 0.037605949 | 0.010788068 | 0.280345434 | 2.1310427 | 0.344110827 | 6.397273309 | 73.32776267
54.714001 | 49.6 | 50.4 | 0 | 0 | 0 | 0 | 0 | 0 | 0 | 0 | 0 |  | 2 | 25.024 | 135.912 | 162.392 | 1.72648 | 0.406344 | 7.024 | 0.9412 | 0.270181818 | 53.32328 | 8.5988 | 160.1672 | 1833.648 | 5.431265985 | 6.489450128 | 0.068992967 | 0.016238171 | 0.037611893 | 0.010796908 | 0.280690537 | 2.13088555 | 0.343622123 | 6.400543478 | 73.27557545
50.47 | 49.55 | 50.45 | 0 | 0 | 0 | 0 | 0 | 0 | 0 | 0 | 0 |  | 2 | 25.027 | 135.901 | 162.3785 | 1.726665 | 0.406262 | 7.027 | 0.94135 | 0.270269481 | 53.32869 | 8.596775 | 160.20685 | 1833.5415 | 5.430175411 | 6.488132817 | 0.068992089 | 0.016232948 | 0.037613378 | 0.010799116 | 0.280776761 | 2.130846286 | 0.34350002 | 6.401360531 | 73.26253646
28.8 | 50 | 49 | 0 | 0 | 0 | 0 | 0 | 1 | 0 | 0 | 0 |  | 3 | 24.96 | 136.04 | 162.67 | 1.7225 | 0.40802 | 6.96 | 0.938 | 0.268409091 | 53.2131 | 8.6214 | 160.645 | 1839.02 | 5.450320513 | 6.517227564 | 0.069010417 | 0.016346955 | 0.037580128 | 0.010753569 | 0.278846154 | 2.131935096 | 0.345408654 | 6.436097756 | 73.6786859
-47 | 50 | 47 | 0 | 0 | 0 | 0 | 0 | 3 | 0 | 0 | 0 |  | 3 | 24.88 | 136.12 | 163.01 | 1.7175 | 0.41006 | 6.88 | 0.934 | 0.266266234 | 53.0793 | 8.6342 | 162.235 | 1848.06 | 5.471061093 | 6.551848875 | 0.06903135 | 0.016481511 | 0.037540193 | 0.010702019 | 0.276527331 | 2.133412379 | 0.347033762 | 6.520699357 | 74.27893891
11.47399 | 50 | 48 | 0 | 0 | 0 | 2 | 0 | 0 | 0 | 0 | 0 |  | 3 | 24.98 | 136 | 162.56 | 1.7244 | 0.40738 | 6.98 | 0.939 | 0.269004329 | 53.2848 | 8.6166 | 160.08 | 1835.3 | 5.444355484 | 6.507606085 | 0.069031225 | 0.016308247 | 0.037590072 | 0.010768788 | 0.279423539 | 2.133098479 | 0.344939952 | 6.408326661 | 73.47077662
9.9 | 50 | 48 | 0 | 0 | 0 | 0 | 2 | 0 | 0 | 0 | 0 |  | 3 | 24.94 | 136.24 | 162.74 | 1.7178 | 0.40828 | 6.94 | 0.937 | 0.267937662 | 53.205 | 8.6302 | 159.68 | 1830.32 | 5.462710505 | 6.525260626 | 0.068877306 | 0.016370489 | 0.037570168 | 0.01074329 | 0.278267843 | 2.133319968 | 0.346038492 | 6.402566159 | 73.38893344
-6.5 | 50 | 47 | 0 | 0 | 0 | 0 | 3 | 0 | 0 | 0 | 0 |  | 3 | 24.91 | 136.36 | 162.86 | 1.7142 | 0.40892 | 6.91 | 0.9355 | 0.267166234 | 53.1675 | 8.6378 | 159.595 | 1828.23 | 5.474106784 | 6.537936572 | 0.068815737 | 0.016415897 | 0.037555199 | 0.01072526 | 0.277398635 | 2.134383782 | 0.346760337 | 6.406864713 | 73.3934163
-16.50293 | 50 | 46 | 0 | 0 | 0 | 4 | 0 | 0 | 0 | 0 | 0 |  | 3 | 24.96 | 136 | 162.62 | 1.7238 | 0.40776 | 6.96 | 0.938 | 0.268528139 | 53.2896 | 8.6182 | 160.31 | 1836.1 | 5.448717949 | 6.515224359 | 0.0690625 | 0.016336538 | 0.037580128 | 0.010758339 | 0.278846154 | 2.135 | 0.345280449 | 6.422676282 | 73.56169872
-53.5 | 50 | 46 | 0 | 0 | 0 | 0 | 4 | 0 | 0 | 0 | 0 |  | 3 | 24.88 | 136.48 | 162.98 | 1.7106 | 0.40956 | 6.88 | 0.934 | 0.266394805 | 53.13 | 8.6454 | 159.51 | 1826.14 | 5.485530547 | 6.550643087 | 0.068754019 | 0.016461415 | 0.037540193 | 0.010707187 | 0.276527331 | 2.135450161 | 0.347483923 | 6.411173633 | 73.39790997
-56.02996 | 50 | 44 | 0 | 0 | 0 | 6 | 0 | 0 | 0 | 0 | 0 |  | 3 | 24.94 | 136 | 162.68 | 1.7232 | 0.40814 | 6.94 | 0.937 | 0.268051948 | 53.2944 | 8.6198 | 160.54 | 1836.9 | 5.45308741 | 6.522854852 | 0.069093825 | 0.016364876 | 0.037570168 | 0.010747873 | 0.278267843 | 2.136904571 | 0.345621492 | 6.437048917 | 73.65276664
356.443 | 50 | 0 | 0 | 0 | 46 | 0 | 0 | 4 | 0 | 0 | 0 |  | 4 | 33.12 | 141.68 | 172.38 | 1.8484 | 0.5224 | 6.84 | 0.9458 | 0.200909091 | 74.9682 | 9.5468 | 126.92 | 1898.603 | 4.277777778 | 5.204710145 | 0.055809179 | 0.015772947 | 0.028556763 | 0.006066096 | 0.206521739 | 2.263532609 | 0.288248792 | 3.832125604 | 57.32496981
227.568 | 50 | 0 | 0 | 0 | 44 | 0 | 0 | 6 | 0 | 0 | 0 |  | 4 | 32.68 | 141.52 | 172.32 | 1.8376 | 0.5196 | 6.76 | 0.9412 | 0.201561265 | 73.8798 | 9.5202 | 130.08 | 1905.642 | 4.330477356 | 5.272949816 | 0.05623011 | 0.015899633 | 0.02880049 | 0.006167725 | 0.206854345 | 2.260703794 | 0.291315789 | 3.980416157 | 58.3121787
177.464 | 50 | 0 | 0 | 0 | 43 | 0 | 0 | 7 | 0 | 0 | 0 |  | 4 | 32.46 | 141.44 | 172.29 | 1.8322 | 0.5182 | 6.72 | 0.9389 | 0.201887352 | 73.3356 | 9.5069 | 131.66 | 1909.1615 | 4.357362908 | 5.307763401 | 0.056444855 | 0.015964264 | 0.028924831 | 0.006219573 | 0.20702403 | 2.259260628 | 0.292880468 | 4.056069008 | 58.81581947
107.012 | 50 | 0 | 0 | 0 | 42 | 0 | 0 | 8 | 0 | 0 | 0 |  | 4 | 32.24 | 141.36 | 172.26 | 1.8268 | 0.5168 | 6.68 | 0.9366 | 0.202213439 | 72.7914 | 9.4936 | 133.24 | 1912.681 | 4.384615385 | 5.343052109 | 0.056662531 | 0.016029777 | 0.029050868 | 0.006272129 | 0.20719603 | 2.257797767 | 0.294466501 | 4.132754342 | 59.32633375
-5.38 | 49 | 43.35 | 0 | 0.675 | 2.475 | 0 | 0 | 0 | 4.5 | 0 | 0 |  | 5 | 26.077 | 136.98375 | 164.97725 | 1.7213875 | 0.4306095 | 6.8215 | 0.9309175 | 0.2568575 | 56.0902475 | 8.8174325 | 154.50185 | 1881.396488 | 5.253048664 | 6.326542547 | 0.066011715 | 0.016513 | 0.035698796 | 0.009849964 | 0.261590674 | 2.150947099 | 0.338130632 | 5.924832228 | 72.14773507
13.25 | 49 | 44.88 | 0 | 0.54 | 1.98 | 0 | 0 | 0 | 3.6 | 0 | 0 |  | 5 | 25.8736 | 136.743 | 164.4278 | 1.72285 | 0.4255596 | 6.8692 | 0.933334 | 0.259732754 | 55.549838 | 8.768846 | 155.73008 | 1871.59119 | 5.285039577 | 6.355041432 | 0.066587178 | 0.016447638 | 0.036072831 | 0.010038524 | 0.265490693 | 2.146969807 | 0.338910936 | 6.018879476 | 72.3359405
7.95 | 49 | 50.49 | 0 | 0.045 | 0.165 | 0 | 0 | 0 | 0.3 | 0 | 0 |  | 5 | 25.1278 | 135.86025 | 162.41315 | 1.7282125 | 0.4070433 | 7.0441 | 0.9421945 | 0.270275349 | 53.5683365 | 8.5906955 | 160.23359 | 1835.638433 | 5.406770589 | 6.463484666 | 0.068776912 | 0.016198923 | 0.0374961 | 0.010756029 | 0.280330948 | 2.131835517 | 0.341880129 | 6.376745676 | 73.05209499
22.79 | 49 | 45.9 | 0 | 0.45 | 1.65 | 0 | 0 | 0 | 3 | 0 | 0 |  | 5 | 25.738 | 136.5825 | 164.0615 | 1.723825 | 0.422193 | 6.901 | 0.934945 | 0.261649589 | 55.189565 | 8.736455 | 156.5489 | 1865.054325 | 5.306647758 | 6.374290932 | 0.066975872 | 0.016403489 | 0.036325472 | 0.010165887 | 0.268124951 | 2.144283355 | 0.339437991 | 6.08240345 | 72.46306337
-102.78 | 48.5 | 43.775 | 0 | 0 | 2.55 | 0 | 0 | 1.125 | 4.05 | 0 | 0 |  | 5 | 26.0305 | 136.831 | 164.78075 | 1.7225775 | 0.4289495 | 6.8425 | 0.93208 | 0.257816107 | 55.9700625 | 8.783405 | 156.100825 | 1880.332275 | 5.256564415 | 6.330295231 | 0.066175352 | 0.016478727 | 0.035807226 | 0.009904385 | 0.262864716 | 2.150172394 | 0.337427441 | 5.996843126 | 72.23573404
-65.75 | 48.5 | 50.985 | 0 | 0 | 0.17 | 0 | 0 | 0.075 | 0.27 | 0 | 0 |  | 5 | 25.1527 | 135.7474 | 162.27405 | 1.7300185 | 0.4061673 | 7.0735 | 0.943672 | 0.271157437 | 53.6108175 | 8.569527 | 160.710255 | 1834.573485 | 5.396931542 | 6.451555897 | 0.068780628 | 0.01614806 | 0.037517722 | 0.010780451 | 0.281222294 | 2.131414023 | 0.340700084 | 6.389383843 | 72.93743753
-69.22 | 48.5 | 44.805 | 0 | 0 | 2.21 | 0 | 0 | 0.975 | 3.51 | 0 | 0 |  | 5 | 25.9051 | 136.6762 | 164.42265 | 1.7236405 | 0.4256949 | 6.8755 | 0.933736 | 0.259722011 | 55.6330275 | 8.752851 | 156.759315 | 1873.795305 | 5.276034449 | 6.347115047 | 0.066536724 | 0.016432861 | 0.036044485 | 0.010025903 | 0.265411058 | 2.147570459 | 0.337881382 | 6.051291638 | 72.33306588
-17.58 | 48.5 | 49.955 | 0 | 0 | 0.51 | 0 | 0 | 0.225 | 0.81 | 0 | 0 |  | 5 | 25.2781 | 135.9022 | 162.63215 | 1.7289555 | 0.4094219 | 7.0405 | 0.942016 | 0.269251533 | 53.9478525 | 8.600081 | 160.051765 | 1841.110455 | 5.376282236 | 6.433717328 | 0.068397368 | 0.016196704 | 0.037266092 | 0.010651573 | 0.278521724 | 2.134173553 | 0.340218648 | 6.331637465 | 72.83421044
-27.15 | 48.5 | 45.835 | 0 | 0 | 1.87 | 0 | 0 | 0.825 | 2.97 | 0 | 0 |  | 5 | 25.7797 | 136.5214 | 164.06455 | 1.7247035 | 0.4224403 | 6.9085 | 0.935392 | 0.261627915 | 55.2959925 | 8.722297 | 157.417805 | 1867.258335 | 5.295693899 | 6.364098496 | 0.066901613 | 0.016386548 | 0.036284053 | 0.010148602 | 0.267982172 | 2.144943211 | 0.33833974 | 6.106269856 | 72.43134462
-3.41 | 48.5 | 47.38 | 0 | 0 | 1.36 | 0 | 0 | 0.6 | 2.16 | 0 | 0 |  | 5 | 25.5916 | 136.2892 | 163.5274 | 1.726298 | 0.4175584 | 6.958 | 0.937876 | 0.264486772 | 54.79044 | 8.676466 | 158.40554 | 1857.45288 | 5.325544319 | 6.389885744 | 0.06745565 | 0.016316229 | 0.036647806 | 0.010334906 | 0.271886088 | 2.140954063 | 0.339035699 | 6.189747417 | 72.58056862
19.17 | 48.5 | 48.1525 | 0 | 0 | 1.105 | 0 | 0 | 0.4875 | 1.755 | 0 | 0 |  | 5 | 25.49755 | 136.1731 | 163.258825 | 1.72709525 | 0.41511745 | 6.98275 | 0.939118 | 0.2659162 | 54.53766375 | 8.6535505 | 158.8994075 | 1852.550153 | 5.340634688 | 6.402922045 | 0.067735733 | 0.01628068 | 0.036831696 | 0.010429088 | 0.273859645 | 2.138937418 | 0.339387529 | 6.23194807 | 72.65600626
19.02 | 48.5 | 48.925 | 0 | 0 | 0.85 | 0 | 0 | 0.375 | 1.35 | 0 | 0 |  | 5 | 25.4035 | 136.057 | 162.99025 | 1.7278925 | 0.4126765 | 7.0075 | 0.94036 | 0.267345629 | 54.2848875 | 8.630635 | 159.393275 | 1847.647425 | 5.355836794 | 6.416054874 | 0.068017891 | 0.016244868 | 0.037016946 | 0.010523968 | 0.275847816 | 2.13690584 | 0.339741965 | 6.274461196 | 72.73200248
95 | 50 | 50 | 0 | 0 | 0 | 0 | 0 | 0 | 0 | 0 | 0 |  | 2 | 25 | 136 | 162.5 | 1.725 | 0.407 | 7 | 0.94 | 0.269480519 | 53.28 | 8.615 | 159.85 | 1834.5 | 5.44 | 6.5 | 0.069 | 0.01628 | 0.0376 | 0.010779221 | 0.28 | 2.1312 | 0.3446 | 6.394 | 73.38
-7.8 | 50 | 48 | 0 | 0 | 0 | 0 | 0 | 2 | 0 | 0 | 0 |  | 3 | 24.92 | 136.08 | 162.84 | 1.72 | 0.40904 | 6.92 | 0.936 | 0.267337662 | 53.1462 | 8.6278 | 161.44 | 1843.54 | 5.460674157 | 6.534510433 | 0.069020867 | 0.016414125 | 0.037560193 | 0.010727836 | 0.277688604 | 2.132672552 | 0.346219904 | 6.478330658 | 73.97833066
53.68559 | 50 | 35 | 15 | 0 | 0 | 0 | 0 | 0 | 0 | 0 | 0 |  | 3 | 25.15 | 136.45 | 161.9 | 1.7235 | 0.40505 | 7.15 | 0.9565 | 0.272805643 | 54.009 | 8.693 | 149.395 | 1778.9655 | 5.425447316 | 6.437375746 | 0.068528827 | 0.016105368 | 0.038031809 | 0.010847143 | 0.284294235 | 2.147475149 | 0.345646123 | 5.940159046 | 70.73421471
55.09081 | 50 | 30 | 20 | 0 | 0 | 0 | 0 | 0 | 0 | 0 | 0 |  | 3 | 25.2 | 136.6 | 161.7 | 1.723 | 0.4044 | 7.2 | 0.962 | 0.273914017 | 54.252 | 8.719 | 145.91 | 1760.454 | 5.420634921 | 6.416666667 | 0.068373016 | 0.016047619 | 0.038174603 | 0.010869604 | 0.285714286 | 2.152857143 | 0.345992063 | 5.790079365 | 69.85928571
254 | 35 | 50 | 0 | 0 | 0 | 0 | 0 | 0 | 0 | 0 | 15 |  | 3 | 32.5 | 137.8 | 167.3 | 1.689 | 0.458 | 7 | 0.93775 | 0.250541126 | 72.873 | 9.059 | 162.97 | 1919.25 | 4.24 | 5.147692308 | 0.051969231 | 0.014092308 | 0.028853846 | 0.007708958 | 0.215384615 | 2.242246154 | 0.278738462 | 5.014461538 | 59.05384615
190 | 35 | 47 | 3 | 0 | 0 | 0 | 0 | 0 | 0 | 0 | 15 |  | 4 | 32.53 | 137.89 | 167.18 | 1.6887 | 0.45761 | 7.03 | 0.94105 | 0.25120615 | 73.0188 | 9.0746 | 160.879 | 1908.1431 | 4.23885644 | 5.139256071 | 0.051912081 | 0.014067322 | 0.028928681 | 0.007722292 | 0.216108208 | 2.244660314 | 0.278960959 | 4.945557947 | 58.65794958
133.99145 | 45.24 | 49 | 0 | 0 | 0 | 0 | 0 | 0 | 0 | 0 | 5.76 |  | 3 | 27.82 | 136.9112 | 164.6132 | 1.707476 | 0.428224 | 6.94 | 0.936136 | 0.260454545 | 60.695512 | 8.825996 | 160.25508 | 1869.174 | 4.921322789 | 5.917081237 | 0.061375845 | 0.015392667 | 0.033649748 | 0.009362133 | 0.24946082 | 2.181722214 | 0.31725363 | 5.760427031 | 67.18813803
155.09921 | 42.42 | 49 | 0 | 0 | 0 | 0 | 0 | 0 | 0 | 0 | 8.58 |  | 3 | 29.23 | 137.2496 | 165.5156 | 1.700708 | 0.437812 | 6.94 | 0.935713 | 0.256893939 | 64.378996 | 8.909468 | 160.84164 | 1885.107 | 4.695504619 | 5.662524803 | 0.058183647 | 0.014978173 | 0.032012077 | 0.008788708 | 0.237427301 | 2.202497297 | 0.304805611 | 5.502621964 | 64.49219979
172.84468 | 40.56 | 49 | 0 | 0 | 0 | 0 | 0 | 0 | 0 | 0 | 10.44 |  | 3 | 30.16 | 137.4728 | 166.1108 | 1.696244 | 0.444136 | 6.94 | 0.935434 | 0.254545455 | 66.808528 | 8.964524 | 161.22852 | 1895.616 | 4.558116711 | 5.50765252 | 0.056241512 | 0.014725995 | 0.031015716 | 0.008439836 | 0.230106101 | 2.21513687 | 0.297232228 | 5.34577321 | 62.85198939
187.13445 | 39.58 | 49 | 0 | 0 | 0 | 0 | 0 | 0 | 0 | 0 | 11.42 |  | 3 | 30.65 | 137.5904 | 166.4244 | 1.693892 | 0.447468 | 6.94 | 0.935287 | 0.253308081 | 68.088604 | 8.993532 | 161.43236 | 1901.153 | 4.489083197 | 5.429833605 | 0.055265644 | 0.014599282 | 0.030515073 | 0.008264538 | 0.226427406 | 2.221487896 | 0.293426819 | 5.266961175 | 62.02783034
339.74547 | 31 | 49 | 0 | 0 | 0 | 0 | 0 | 0 | 0 | 0 | 20 |  | 3 | 34.94 | 138.62 | 169.17 | 1.6733 | 0.47664 | 6.94 | 0.934 | 0.242474747 | 79.2958 | 9.2475 | 163.217 | 1949.63 | 3.967372639 | 4.841728678 | 0.04789067 | 0.013641671 | 0.02673154 | 0.006939747 | 0.198626216 | 2.269484831 | 0.264668002 | 4.671350887 | 55.79937035
230.46421 | 36 | 49 | 0 | 0 | 0 | 0 | 0 | 0 | 0 | 0 | 15 |  | 3 | 32.44 | 138.02 | 167.57 | 1.6853 | 0.45964 | 6.94 | 0.93475 | 0.248787879 | 72.7648 | 9.0995 | 162.177 | 1921.38 | 4.254623921 | 5.165536375 | 0.051951295 | 0.014168927 | 0.028814735 | 0.00766917 | 0.213933416 | 2.243057953 | 0.280502466 | 4.999290999 | 59.22872996
225.594 | 36 | 44 | 5 | 0 | 0 | 0 | 0 | 0 | 0 | 0 | 15 |  | 4 | 32.49 | 138.17 | 167.37 | 1.6848 | 0.45899 | 6.99 | 0.94025 | 0.249896253 | 73.0078 | 9.1255 | 158.692 | 1902.8685 | 4.252693136 | 5.15143121 | 0.051855956 | 0.014127116 | 0.028939674 | 0.007691482 | 0.215143121 | 2.247085257 | 0.280871037 | 4.884333641 | 58.56782087
201.65308 | 36 | 46 | 3 | 0 | 0 | 0 | 0 | 0 | 0 | 0 | 15 |  | 4 | 32.47 | 138.11 | 167.45 | 1.685 | 0.45925 | 6.97 | 0.93805 | 0.249452903 | 72.9106 | 9.1151 | 160.086 | 1910.2731 | 4.253464737 | 5.157068063 | 0.051894056 | 0.014143825 | 0.028889744 | 0.007682566 | 0.214659686 | 2.245475824 | 0.280723745 | 4.930274099 | 58.83194025
48.69464 | 50 | 37.5 | 12.5 | 0 | 0 | 0 | 0 | 0 | 0 | 0 | 0 |  | 3 | 25.125 | 136.375 | 162 | 1.72375 | 0.405375 | 7.125 | 0.95375 | 0.272251455 | 53.8875 | 8.68 | 151.1375 | 1788.22125 | 5.427860697 | 6.447761194 | 0.068606965 | 0.016134328 | 0.037960199 | 0.010835879 | 0.28358209 | 2.144776119 | 0.345472637 | 6.015422886 | 71.17298507
-48.86 | 48.7 | 51.3 | 0 | 0 | 0 | 0 | 0 | 0 | 0 | 0 | 0 |  | 2 | 25.078 | 135.714 | 162.149 | 1.72981 | 0.404868 | 7.078 | 0.9439 | 0.27175974 | 53.42066 | 8.56235 | 160.8809 | 1831.731 | 5.411675572 | 6.465786745 | 0.068977191 | 0.01614435 | 0.037638568 | 0.010836579 | 0.282239413 | 2.130180238 | 0.341428742 | 6.415220512 | 73.04135098
25.42 | 49.2 | 50.8 | 0 | 0 | 0 | 0 | 0 | 0 | 0 | 0 | 0 |  | 2 | 25.048 | 135.824 | 162.284 | 1.72796 | 0.405688 | 7.048 | 0.9424 | 0.270883117 | 53.36656 | 8.5826 | 160.4844 | 1832.796 | 5.422548706 | 6.478920473 | 0.068985947 | 0.016196423 | 0.037623762 | 0.010814561 | 0.281379751 | 2.130571702 | 0.342646119 | 6.407074417 | 73.17135101
35.38 | 49.3 | 50.7 | 0 | 0 | 0 | 0 | 0 | 0 | 0 | 0 | 0 |  | 2 | 25.042 | 135.846 | 162.311 | 1.72759 | 0.405852 | 7.042 | 0.9421 | 0.270707792 | 53.35574 | 8.58665 | 160.4051 | 1833.009 | 5.42472646 | 6.481550994 | 0.068987701 | 0.016206852 | 0.037620797 | 0.010810151 | 0.281207571 | 2.130650108 | 0.342889945 | 6.405442856 | 73.19738839